## PS2 pH 8 run 2
Version: | 1.2.1390.1
Export Date: | 9/22/2012 2:14:14 PM
Test with adjusted shear rate points.rpf
Details: | [270] 9/22/2012
Final Comment:
Substance:
General: | SystemUser
47 Blocks | M:M:M:M:M:M:M:M:M:M:M:M:M:M:M:M:M:M:M:M:M:M:M:M:M:M:M:M:M:M:M:M:M:M:M:M:M:M:M:M:M:M:M:M:M:M:M:
Rotation Constant Measuring Block, CSR, 2 s, Shear Rate 1.5 1/s, 1 MPoints No Temperature control
Rotation Constant Measuring Block, CSR, 2 s, Shear Rate 3 1/s, 1 MPoints No Temperature control
Rotation Ramp Measuring Block, CSR, lin, 2 s, 6 -> 6 1/s, 1 MPoints No Temperature control
Rotation Ramp Measuring Block, CSR, lin, 2 s, 12 -> 12 1/s, 1 MPoints No Temperature control
Rotation Ramp Measuring Block, CSR, lin, 2 s, 25 -> 25 1/s, 1 MPoints No Temperature control
Rotation Ramp Measuring Block, CSR, lin, 2 s, 50 -> 50 1/s, 1 MPoints No Temperature control
Rotation Ramp Measuring Block, CSR, lin, 2 s, 75 -> 75 1/s, 1 MPoints No Temperature control
Rotation Ramp Measuring Block, CSR, lin, 2 s, 100 -> 100 1/s, 1 MPoints No Temperature control
Rotation Ramp Measuring Block, CSR, lin, 2 s, 150 -> 150 1/s, 1 MPoints No Temperature control
Rotation Ramp Measuring Block, CSR, lin, 2 s, 200 -> 200 1/s, 1 MPoints No Temperature control
Rotation Constant Measuring Block, CSR, 180 s, Shear Rate 200 1/s, 0 MPoints No Temperature control
Rotation Constant Measuring Block, CSR, 2 s, Shear Rate 200 1/s, 1 MPoints No Temperature control
Rotation Constant Measuring Block, CSR, 5 s, Shear Rate 150 1/s, 1 MPoints No Temperature control
Rotation Constant Measuring Block, CSR, 10 s, Shear Rate 200 1/s, 0 MPoints No Temperature control
Rotation Constant Measuring Block, CSR, 5 s, Shear Rate 100 1/s, 1 MPoints No Temperature control
Rotation Constant Measuring Block, CSR, 10 s, Shear Rate 200 1/s, 0 MPoints No Temperature control
Rotation Constant Measuring Block, CSR, 5 s, Shear Rate 75 1/s, 1 MPoints No Temperature control
Rotation Constant Measuring Block, CSR, 10 s, Shear Rate 200 1/s, 0 MPoints No Temperature control
Rotation Constant Measuring Block, CSR, 5 s, Shear Rate 50 1/s, 1 MPoints No Temperature control
Rotation Constant Measuring Block, CSR, 10 s, Shear Rate 200 1/s, 0 MPoints No Temperature control
Rotation Constant Measuring Block, CSR, 5 s, Shear Rate 25 1/s, 1 MPoints No Temperature control
Rotation Constant Measuring Block, CSR, 10 s, Shear Rate 200 1/s, 0 MPoints No Temperature control
Rotation Constant Measuring Block, CSR, 5 s, Shear Rate 12 1/s, 1 MPoints No Temperature control
Rotation Constant Measuring Block, CSR, 10 s, Shear Rate 200 1/s, 0 MPoints No Temperature control
Rotation Constant Measuring Block, CSR, 5 s, Shear Rate 6 1/s, 1 MPoints No Temperature control
Rotation Constant Measuring Block, CSR, 10 s, Shear Rate 200 1/s, 0 MPoints No Temperature control
Rotation Constant Measuring Block, CSR, 2 s, Shear Rate 3 1/s, 1 MPoints No Temperature control
Rotation Constant Measuring Block, CSR, 10 s, Shear Rate 200 1/s, 0 MPoints No Temperature control
Rotation Constant Measuring Block, CSR, 2 s, Shear Rate 1.5 1/s, 1 MPoints No Temperature control
Rotation Constant Measuring Block, CSR, 10 s, Shear Rate 200 1/s, 0 MPoints No Temperature control
Rotation Constant Measuring Block, CSR, 2 s, Shear Rate 3 1/s, 1 MPoints No Temperature control
Rotation Constant Measuring Block, CSR, 10 s, Shear Rate 200 1/s, 0 MPoints No Temperature control
Rotation Constant Measuring Block, CSR, 5 s, Shear Rate 6 1/s, 1 MPoints No Temperature control
Rotation Constant Measuring Block, CSR, 10 s, Shear Rate 200 1/s, 0 MPoints No Temperature control
Rotation Constant Measuring Block, CSR, 5 s, Shear Rate 12 1/s, 1 MPoints No Temperature control
Rotation Constant Measuring Block, CSR, 10 s, Shear Rate 200 1/s, 0 MPoints No Temperature control
Rotation Constant Measuring Block, CSR, 5 s, Shear Rate 25 1/s, 1 MPoints No Temperature control
Rotation Constant Measuring Block, CSR, 10 s, Shear Rate 200 1/s, 0 MPoints No Temperature control
Rotation Constant Measuring Block, CSR, 5 s, Shear Rate 50 1/s, 1 MPoints No Temperature control
Rotation Constant Measuring Block, CSR, 10 s, Shear Rate 200 1/s, 0 MPoints No Temperature control
Rotation Constant Measuring Block, CSR, 5 s, Shear Rate 75 1/s, 1 MPoints No Temperature control
Rotation Constant Measuring Block, CSR, 10 s, Shear Rate 200 1/s, 0 MPoints No Temperature control
Rotation Constant Measuring Block, CSR, 5 s, Shear Rate 100 1/s, 1 MPoints No Temperature control
Rotation Constant Measuring Block, CSR, 10 s, Shear Rate 200 1/s, 0 MPoints No Temperature control
Rotation Constant Measuring Block, CSR, 5 s, Shear Rate 150 1/s, 1 MPoints No Temperature control
Rotation Constant Measuring Block, CSR, 10 s, Shear Rate 200 1/s, 0 MPoints No Temperature control
Rotation Constant Measuring Block, CSR, 5 s, Shear Rate 200 1/s, 1 MPoints No Temperature control
1/Temperature | Angular Velocity | BlockIndex | blockNumber | BU | Count | Creep Compliance | Deflection Angle | Deflection Angle Total | Deformation | Density | ExperimentTime | Increments | Kinematic Viscosity | LoopIndex | measuringPointID | Number | Rounds | Shear Rate | Shear Stress | Speed | Temperature | Temperature Difference | Time | Torque | Viscosity
1/K | 1/s |  |  |  | 1 | 1/Pa | mrad | mrad |  | g/cm³ | s | 1 | m²/s | 1 |  | 1 |  | 1/s | Pa | 1/min | °C | °C | s | mNm | Pa·s
0.05291 | 0 | 0 | 1 | 232.908 | 0 | 0.014748 | 1302.190155 | 1302.190155 | 2.929928 | 1 | 2.2464 | 82900 | 0.133356 | 0 | 2515 | 1 | 0 | 1.489773 | 198.670524 | 6.326 | 18.9 | 0 | 2 | 5.8227 | 133.356239
0.05291 | 0 | 1 | 2 | 291.666 | 1 | 0.037778 | 2875.012809 | 4177.202964 | 9.398707 | 1 | 4.602 | 183029 | 0.082864 | 0 | 2516 | 1 | 1 | 3.00239 | 248.791098 | 12.749 | 18.9 | 0 | 4 | 7.29165 | 82.864365
0.05291 | 0 | 2 | 3 | 325.542 | 2 | 0.080095 | 5707.849737 | 9885.0527 | 22.241369 | 1 | 6.9108 | 363373 | 0.046239 | 0 | 2517 | 1 | 2 | 6.005486 | 277.687326 | 25.501 | 18.9 | 0 | 6 | 8.13855 | 46.238947
0.05291 | 0 | 3 | 4 | 380.734 | 3 | 0.148326 | 11524.37 | 21409.42 | 48.171195 | 1 | 9.2508 | 733664 | 0.027042 | 0 | 2518 | 1 | 4 | 12.009558 | 324.766102 | 50.996 | 18.9 | 0 | 8 | 9.51835 | 27.042303
0.05291 | 0 | 4 | 5 | 483.064 | 4 | 0.247565 | 23928.44 | 45337.86 | 102.010192 | 1 | 11.5908 | 1523332 | 0.016477 | 0 | 2519 | 1 | 8 | 25.008452 | 412.053592 | 106.193 | 18.9 | 0 | 10 | 12.0766 | 16.476574
0.05291 | 0 | 5 | 6 | 647.458 | 5 | 0.38167 | 48346.27 | 93684.13 | 210.789294 | 1 | 13.9464 | 3077819 | 0.011045 | 0 | 2520 | 1 | 16 | 50.005128 | 552.281674 | 212.336 | 18.9 | 0 | 12 | 16.18645 | 11.044501
0.05291 | 0 | 6 | 7 | 757.642 | 6 | 0.584631 | 74239.86 | 167924 | 377.828969 | 1 | 16.2864 | 4726256 | 0.008616 | 0 | 2521 | 1 | 28 | 75.007928 | 646.268626 | 318.505 | 18.9 | 0 | 14 | 18.94105 | 8.616004
0.05291 | 0 | 7 | 8 | 807.85 | 7 | 0.872804 | 99385.38 | 267309.4 | 601.446082 | 1 | 18.6264 | 6327070 | 0.00689 | 0 | 2522 | 1 | 44 | 100.009785 | 689.09605 | 424.67 | 18.9 | 0 | 16 | 20.19625 | 6.890286
0.05291 | 0 | 8 | 9 | 870.184 | 8 | 1.258454 | 147850.2 | 415159.5 | 934.108923 | 1 | 20.9664 | 9412433 | 0.004948 | 0 | 2523 | 1 | 67 | 150.019152 | 742.266952 | 637.024 | 18.9 | 0 | 18 | 21.7546 | 4.947815
0.05291 | 0 | 9 | 10 | 910.698 | 9 | 1.785058 | 201142.2 | 616301.7 | 1386.678762 | 1 | 23.3376 | 12805107 | 0.003884 | 0 | 2524 | 1 | 99 | 200.004734 | 776.825394 | 849.277 | 18.9 | 0 | 20 | 22.76745 | 3.884035
0.05291 | 0 | 11 | 12 | 562.238 | 10 | 79.124048 | 16249042.4 | 16865344.0 | 37947.02 | 1 | 206.06007 | 13229654 | 0.002399 | 0 | 2525 | 1 | 2685 | 199.924664 | 479.589014 | 848.937 | 18.9 | 0 | 22 | 14.05595 | 2.398849
0.05291 | 0 | 12 | 13 | 462.832 | 11 | 98.198463 | 365025.1 | 17230369.2 | 38768.33 | 1 | 211.410801 | 23238220 | 0.002632 | 0 | 2526 | 1 | 2743 | 150.000548 | 394.795696 | 636.945 | 18.9 | 0 | 27 | 11.5708 | 2.631962
0.05291 | 0 | 14 | 15 | 355.202 | 12 | 136.624966 | 1167688.8 | 18398057.9 | 41395.63 | 1 | 227.1198 | 16213688 | 0.00303 | 0 | 2527 | 1 | 2928 | 100.001307 | 302.987306 | 424.634 | 18.9 | 0 | 32 | 8.88005 | 3.029833
0.05291 | 0 | 16 | 17 | 297.598 | 13 | 172.851853 | 1103556.3 | 19501614.2 | 43878.63 | 1 | 242.813199 | 12779233 | 0.003385 | 0 | 2528 | 1 | 3104 | 75.000156 | 253.851094 | 318.472 | 18.9 | 0 | 37 | 7.43995 | 3.384674
0.05291 | 0 | 18 | 19 | 239.734 | 14 | 226.074092 | 1045315.7 | 20546929.9 | 46230.59 | 1 | 258.506597 | 9366598 | 0.00409 | 0 | 2529 | 1 | 3270 | 49.999241 | 204.493102 | 212.311 | 18.9 | 0 | 42 | 5.99335 | 4.089924
0.052632 | 0 | 20 | 21 | 170.036 | 15 | 334.077404 | 988547.1 | 21535477.0 | 48454.82323 | 1 | 274.184396 | 5952474 | 0.005802 | 0 | 2530 | 1 | 3428 | 24.999974 | 145.040708 | 106.157 | 19 | 0.1 | 47 | 4.2509 | 5.801634
0.052632 | 0 | 22 | 23 | 126.23 | 16 | 469.992184 | 956090.9 | 22491567.9 | 50606.03 | 1 | 289.862195 | 4142220 | 0.008973 | 0 | 2531 | 1 | 3580 | 12.000138 | 107.67419 | 50.956 | 19 | 0 | 52 | 3.15575 | 8.972746
0.052632 | 0 | 24 | 25 | 102.126 | 17 | 605.210569 | 940431.1 | 23431998.9 | 52722 | 1 | 305.539994 | 3375265 | 0.014521 | 0 | 2532 | 1 | 3730 | 5.999127 | 87.113478 | 25.474 | 19 | 0 | 57 | 2.55315 | 14.521026
0.052632 | 0 | 26 | 27 | 73.762 | 18 | 871.091021 | 927185 | 24359183.9 | 54808.16 | 1 | 318.175832 | 2726876 | 0.021007 | 0 | 2533 | 1 | 3877 | 2.995089 | 62.918986 | 12.718 | 19 | 0 | 59 | 1.84405 | 21.007384
0.052632 | 0 | 28 | 29 | 56.878 | 19 | 1172.582548 | 925309.5 | 25284493.4 | 56890.11007 | 1 | 330.84287 | 2586363 | 0.032515 | 0 | 2534 | 1 | 4024 | 1.492128 | 48.516934 | 6.336 | 19 | 0 | 61 | 1.42195 | 32.515263
0.052632 | 0 | 30 | 31 | 70.806 | 20 | 976.527369 | 928764.1 | 26213257.5 | 58979.83 | 1 | 343.541107 | 2740509 | 0.020161 | 0 | 2535 | 1 | 4172 | 2.995796 | 60.397518 | 12.721 | 19 | 0 | 63 | 1.77015 | 20.160761
0.052632 | 0 | 32 | 33 | 94.094 | 21 | 761.18597 | 939830 | 27153087.5 | 61094.45 | 1 | 359.218906 | 3396906 | 0.013379 | 0 | 2536 | 1 | 4322 | 5.999127 | 80.262182 | 25.474 | 19 | 0 | 68 | 2.35235 | 13.378977
0.05291 | 0 | 34 | 35 | 113.424 | 22 | 653.55232 | 949857.4 | 28102944.9 | 63231.63 | 1 | 374.865506 | 4193414 | 0.008062 | 0 | 2537 | 1 | 4473 | 12.000138 | 96.750672 | 50.956 | 18.9 | -0.1 | 73 | 2.8356 | 8.062463
0.05291 | 0 | 36 | 37 | 146.292 | 23 | 524.416783 | 981693.7 | 29084638.6 | 65440.44 | 1 | 390.558904 | 5999699 | 0.004991 | 0 | 2538 | 1 | 4630 | 25.000209 | 124.787076 | 106.158 | 18.9 | 0 | 78 | 3.6573 | 4.991441
0.05291 | 0 | 38 | 39 | 197.59 | 24 | 402.131997 | 1038492.0 | 30123130.6 | 67777.04 | 1 | 406.252303 | 9389784 | 0.003371 | 0 | 2539 | 1 | 4795 | 49.99877 | 168.54427 | 212.309 | 18.9 | 0 | 83 | 4.93975 | 3.370968
0.05291 | 0 | 40 | 41 | 235.576 | 25 | 349.5581 | 1095721.2 | 31218851.8 | 70242.42 | 1 | 421.961302 | 12748950 | 0.002679 | 0 | 2540 | 1 | 4970 | 75.000627 | 200.946328 | 318.474 | 18.9 | 0 | 88 | 5.8894 | 2.679262
0.052632 | 0 | 42 | 43 | 268.934 | 26 | 317.520039 | 1154179.2 | 32373031.0 | 72839.32 | 1 | 437.7015 | 16189167 | 0.002294 | 0 | 2541 | 1 | 5154 | 100.001778 | 229.400702 | 424.636 | 19 | 0.1 | 93 | 6.72335 | 2.293966
0.05291 | 0 | 44 | 45 | 339.48 | 27 | 261.394536 | 1268613.0 | 33641644.0 | 75693.7 | 1 | 453.410499 | 23156734 | 0.001931 | 0 | 2542 | 1 | 5356 | 149.999135 | 289.57644 | 636.939 | 18.9 | -0.1 | 98 | 8.487 | 1.930521
0.052632 | 0 | 46 | 47 | 417.088 | 28 | 221.536424 | 1388292.3 | 35029936.4 | 78817.36 | 1 | 469.103897 | 30245349 | 0.001779 | 0 | 2543 | 1 | 5576 | 199.955985 | 355.776064 | 849.07 | 19 | 0.1 | 103 | 10.4272 | 1.779272
Test with adjusted shear rate points.rpf End