## Ps1 pH 8 run 2
Version: | 1.2.1390.1
Export Date: | 9/21/2012 2:34:05 PM
Test with adjusted shear rate points.rpf
Details: | [238] 9/21/2012
Final Comment:
Substance:
General: | SystemUser
47 Blocks | M:M:M:M:M:M:M:M:M:M:M:M:M:M:M:M:M:M:M:M:M:M:M:M:M:M:M:M:M:M:M:M:M:M:M:M:M:M:M:M:M:M:M:M:M:M:M:
Rotation Constant Measuring Block, CSR, 2 s, Shear Rate 1.5 1/s, 1 MPoints No Temperature control
Rotation Constant Measuring Block, CSR, 2 s, Shear Rate 3 1/s, 1 MPoints No Temperature control
Rotation Ramp Measuring Block, CSR, lin, 2 s, 6 -> 6 1/s, 1 MPoints No Temperature control
Rotation Ramp Measuring Block, CSR, lin, 2 s, 12 -> 12 1/s, 1 MPoints No Temperature control
Rotation Ramp Measuring Block, CSR, lin, 2 s, 25 -> 25 1/s, 1 MPoints No Temperature control
Rotation Ramp Measuring Block, CSR, lin, 2 s, 50 -> 50 1/s, 1 MPoints No Temperature control
Rotation Ramp Measuring Block, CSR, lin, 2 s, 75 -> 75 1/s, 1 MPoints No Temperature control
Rotation Ramp Measuring Block, CSR, lin, 2 s, 100 -> 100 1/s, 1 MPoints No Temperature control
Rotation Ramp Measuring Block, CSR, lin, 2 s, 150 -> 150 1/s, 1 MPoints No Temperature control
Rotation Ramp Measuring Block, CSR, lin, 2 s, 200 -> 200 1/s, 1 MPoints No Temperature control
Rotation Constant Measuring Block, CSR, 180 s, Shear Rate 200 1/s, 0 MPoints No Temperature control
Rotation Constant Measuring Block, CSR, 2 s, Shear Rate 200 1/s, 1 MPoints No Temperature control
Rotation Constant Measuring Block, CSR, 5 s, Shear Rate 150 1/s, 1 MPoints No Temperature control
Rotation Constant Measuring Block, CSR, 10 s, Shear Rate 200 1/s, 0 MPoints No Temperature control
Rotation Constant Measuring Block, CSR, 5 s, Shear Rate 100 1/s, 1 MPoints No Temperature control
Rotation Constant Measuring Block, CSR, 10 s, Shear Rate 200 1/s, 0 MPoints No Temperature control
Rotation Constant Measuring Block, CSR, 5 s, Shear Rate 75 1/s, 1 MPoints No Temperature control
Rotation Constant Measuring Block, CSR, 10 s, Shear Rate 200 1/s, 0 MPoints No Temperature control
Rotation Constant Measuring Block, CSR, 5 s, Shear Rate 50 1/s, 1 MPoints No Temperature control
Rotation Constant Measuring Block, CSR, 10 s, Shear Rate 200 1/s, 0 MPoints No Temperature control
Rotation Constant Measuring Block, CSR, 5 s, Shear Rate 25 1/s, 1 MPoints No Temperature control
Rotation Constant Measuring Block, CSR, 10 s, Shear Rate 200 1/s, 0 MPoints No Temperature control
Rotation Constant Measuring Block, CSR, 5 s, Shear Rate 12 1/s, 1 MPoints No Temperature control
Rotation Constant Measuring Block, CSR, 10 s, Shear Rate 200 1/s, 0 MPoints No Temperature control
Rotation Constant Measuring Block, CSR, 5 s, Shear Rate 6 1/s, 1 MPoints No Temperature control
Rotation Constant Measuring Block, CSR, 10 s, Shear Rate 200 1/s, 0 MPoints No Temperature control
Rotation Constant Measuring Block, CSR, 2 s, Shear Rate 3 1/s, 1 MPoints No Temperature control
Rotation Constant Measuring Block, CSR, 10 s, Shear Rate 200 1/s, 0 MPoints No Temperature control
Rotation Constant Measuring Block, CSR, 2 s, Shear Rate 1.5 1/s, 1 MPoints No Temperature control
Rotation Constant Measuring Block, CSR, 10 s, Shear Rate 200 1/s, 0 MPoints No Temperature control
Rotation Constant Measuring Block, CSR, 2 s, Shear Rate 3 1/s, 1 MPoints No Temperature control
Rotation Constant Measuring Block, CSR, 10 s, Shear Rate 200 1/s, 0 MPoints No Temperature control
Rotation Constant Measuring Block, CSR, 5 s, Shear Rate 6 1/s, 1 MPoints No Temperature control
Rotation Constant Measuring Block, CSR, 10 s, Shear Rate 200 1/s, 0 MPoints No Temperature control
Rotation Constant Measuring Block, CSR, 5 s, Shear Rate 12 1/s, 1 MPoints No Temperature control
Rotation Constant Measuring Block, CSR, 10 s, Shear Rate 200 1/s, 0 MPoints No Temperature control
Rotation Constant Measuring Block, CSR, 5 s, Shear Rate 25 1/s, 1 MPoints No Temperature control
Rotation Constant Measuring Block, CSR, 10 s, Shear Rate 200 1/s, 0 MPoints No Temperature control
Rotation Constant Measuring Block, CSR, 5 s, Shear Rate 50 1/s, 1 MPoints No Temperature control
Rotation Constant Measuring Block, CSR, 10 s, Shear Rate 200 1/s, 0 MPoints No Temperature control
Rotation Constant Measuring Block, CSR, 5 s, Shear Rate 75 1/s, 1 MPoints No Temperature control
Rotation Constant Measuring Block, CSR, 10 s, Shear Rate 200 1/s, 0 MPoints No Temperature control
Rotation Constant Measuring Block, CSR, 5 s, Shear Rate 100 1/s, 1 MPoints No Temperature control
Rotation Constant Measuring Block, CSR, 10 s, Shear Rate 200 1/s, 0 MPoints No Temperature control
Rotation Constant Measuring Block, CSR, 5 s, Shear Rate 150 1/s, 1 MPoints No Temperature control
Rotation Constant Measuring Block, CSR, 10 s, Shear Rate 200 1/s, 0 MPoints No Temperature control
Rotation Constant Measuring Block, CSR, 5 s, Shear Rate 200 1/s, 1 MPoints No Temperature control
1/Temperature | Angular Velocity | BlockIndex | blockNumber | BU | Count | Creep Compliance | Deflection Angle | Deflection Angle Total | Deformation | Density | ExperimentTime | Increments | Kinematic Viscosity | LoopIndex | measuringPointID | Number | Rounds | Shear Rate | Shear Stress | Speed | Temperature | Temperature Difference | Time | Torque | Viscosity
1/K | 1/s |  |  |  | 1 | 1/Pa | mrad | mrad |  | g/cm³ | s | 1 | m²/s | 1 |  | 1 |  | 1/s | Pa | 1/min | °C | °C | s | mNm | Pa·s
0.04902 | 0 | 0 | 1 | 406.272 | 0 | 0.008266 | 1273.208963 | 1273.208963 | 2.86472 | 1 | 2.2308 | 81055 | 0.232693 | 0 | 2236 | 1 | 0 | 1.489302 | 346.550016 | 6.324 | 20.4 | 0 | 2 | 10.1568 | 232.69291
0.04902 | 0 | 1 | 2 | 403.49 | 1 | 0.027118 | 2874.997101 | 4148.206064 | 9.333464 | 1 | 4.6332 | 183028 | 0.114446 | 0 | 2237 | 1 | 1 | 3.007335 | 344.17697 | 12.77 | 20.4 | 0 | 4 | 10.08725 | 114.445837
0.04902 | 0 | 2 | 3 | 370.934 | 2 | 0.070928 | 5826.083576 | 9974.28964 | 22.442152 | 1 | 6.9576 | 370900 | 0.052686 | 0 | 2238 | 1 | 2 | 6.005486 | 316.406702 | 25.501 | 20.4 | 0 | 6 | 9.27335 | 52.686282
0.04902 | 0 | 3 | 4 | 364.264 | 3 | 0.156299 | 11610.05 | 21584.34 | 48.564773 | 1 | 9.3132 | 739119 | 0.025879 | 0 | 2239 | 1 | 4 | 12.006497 | 310.717192 | 50.983 | 20.4 | 0 | 8 | 9.1066 | 25.879089
0.04902 | 0 | 4 | 5 | 370.942 | 4 | 0.323081 | 23849.97 | 45434.31 | 102.227197 | 1 | 11.778 | 1518336 | 0.012654 | 0 | 2240 | 1 | 8 | 25.005155 | 316.413526 | 106.179 | 20.4 | 0 | 10 | 9.27355 | 12.653932
0.04902 | 0 | 5 | 6 | 389.378 | 5 | 0.643302 | 49528.39 | 94962.69614 | 213.666066 | 1 | 14.1336 | 3153075 | 0.006642 | 0 | 2241 | 1 | 15 | 50.004186 | 332.139434 | 212.332 | 20.4 | 0 | 12 | 9.73445 | 6.642233
0.04902 | 0 | 6 | 7 | 401.52 | 6 | 1.114337 | 74662.46 | 169625.2 | 381.656607 | 1 | 16.4892 | 4753160 | 0.004566 | 0 | 2242 | 1 | 27 | 75.002511 | 342.49656 | 318.482 | 20.4 | 0 | 14 | 10.038 | 4.566468
0.04902 | 0 | 7 | 8 | 409.706 | 7 | 1.740438 | 100706.7 | 270331.9 | 608.246766 | 1 | 18.8604 | 6411190 | 0.003495 | 0 | 2243 | 1 | 43 | 100.001307 | 349.479218 | 424.634 | 20.4 | 0 | 16 | 10.24265 | 3.494747
0.04902 | 0 | 8 | 9 | 494.152 | 8 | 2.237394 | 148818.2 | 419150.1 | 943.087827 | 1 | 21.216 | 9474064 | 0.00281 | 0 | 2244 | 1 | 67 | 149.993718 | 421.511656 | 636.916 | 20.4 | 0 | 18 | 12.3538 | 2.810195
0.04902 | 0 | 9 | 10 | 572.952 | 9 | 2.865519 | 203276.4 | 622426.5 | 1400.459707 | 1 | 23.6184 | 12940977 | 0.002444 | 0 | 2245 | 1 | 99 | 200.00285 | 488.728056 | 849.269 | 20.4 | 0 | 20 | 14.3238 | 2.443605
0.04902 | 0 | 11 | 12 | 365.76 | 10 | 121.694757 | 16252216.3 | 16874642.8 | 37967.95 | 1 | 206.3568 | 13261362 | 0.001561 | 0 | 2246 | 1 | 2685 | 199.92066 | 311.99328 | 848.92 | 20.4 | 0 | 22 | 9.144 | 1.560585
0.04902 | 0 | 12 | 13 | 320.014 | 11 | 142.10613 | 365795.5 | 17240438.3 | 38790.98626 | 1 | 211.7232 | 23287265 | 0.00182 | 0 | 2247 | 1 | 2744 | 149.999841 | 272.971942 | 636.942 | 20.4 | 0 | 27 | 8.00035 | 1.819815
0.049261 | 0 | 14 | 15 | 271.622 | 12 | 178.77043 | 1168432.1 | 18408870.4 | 41419.96 | 1 | 227.448 | 16223710 | 0.002317 | 0 | 2248 | 1 | 2930 | 100.001072 | 231.693566 | 424.633 | 20.3 | -0.1 | 32 | 6.79055 | 2.316911
0.049261 | 0 | 16 | 17 | 250.456 | 13 | 205.523524 | 1105722.3 | 19514592.7 | 43907.83 | 1 | 243.1572 | 12790951 | 0.002849 | 0 | 2249 | 1 | 3106 | 75.000156 | 213.638968 | 318.472 | 20.3 | 0 | 37 | 6.2614 | 2.848514
0.049261 | 0 | 18 | 19 | 228.838 | 14 | 237.024967 | 1048515.0 | 20563107.7 | 46266.99 | 1 | 258.8508 | 9392561 | 0.003904 | 0 | 2250 | 1 | 3273 | 49.999712 | 195.198814 | 212.313 | 20.3 | 0 | 42 | 5.72095 | 3.903999
0.049261 | 0 | 20 | 21 | 203.108 | 15 | 279.905437 | 989750.7 | 21552858.4 | 48493.93 | 1 | 274.5444 | 6056292 | 0.00693 | 0 | 2251 | 1 | 3430 | 25.001387 | 173.251124 | 106.163 | 20.3 | 0 | 47 | 5.0777 | 6.929661
0.049261 | 0 | 22 | 23 | 187.06 | 16 | 317.406834 | 956531.1 | 22509389.5 | 50646.13 | 1 | 290.238 | 4247167 | 0.013295 | 0 | 2252 | 1 | 3583 | 12.001316 | 159.56218 | 50.961 | 20.3 | 0 | 52 | 4.6765 | 13.295391
0.049505 | 0 | 24 | 25 | 184.994 | 17 | 334.365847 | 940784.4 | 23450173.9 | 52762.89 | 1 | 305.9004 | 3417011 | 0.026296 | 0 | 2253 | 1 | 3732 | 6.001011 | 157.799882 | 25.482 | 20.2 | -0.1 | 57 | 4.62485 | 26.29555
0.049505 | 0 | 26 | 27 | 188.03 | 18 | 341.978895 | 927539.3 | 24377713.2 | 54849.85 | 1 | 318.552 | 2739631 | 0.053534 | 0 | 2254 | 1 | 3880 | 2.996031 | 160.38959 | 12.722 | 20.2 | 0 | 59 | 4.70075 | 53.534022
0.049505 | 0 | 28 | 29 | 185.246 | 19 | 360.291062 | 925101.9 | 25302815.1 | 56931.33 | 1 | 331.188 | 2596306 | 0.106758 | 0 | 2255 | 1 | 4027 | 1.480118 | 158.014838 | 6.285 | 20.2 | 0 | 61 | 4.63115 | 106.758307
0.049505 | 0 | 30 | 31 | 184.894 | 20 | 374.246683 | 930144.6 | 26232959.7 | 59024.16 | 1 | 343.8708 | 2797680 | 0.052637 | 0 | 2256 | 1 | 4175 | 2.996267 | 157.714582 | 12.723 | 20.2 | 0 | 63 | 4.62235 | 52.637034
0.049505 | 0 | 32 | 33 | 178.318 | 21 | 401.931505 | 938548.6 | 27171508.3 | 61135.89 | 1 | 359.5332 | 3452855 | 0.025349 | 0 | 2257 | 1 | 4325 | 6.00054 | 152.105254 | 25.48 | 20.2 | 0 | 68 | 4.45795 | 25.348594
0.049505 | 0 | 34 | 35 | 179.556 | 22 | 413.172406 | 953829.3 | 28125337.6 | 63282.01 | 1 | 375.2268 | 4237631 | 0.012762 | 0 | 2258 | 1 | 4476 | 12.001787 | 153.161268 | 50.963 | 20.2 | 0 | 73 | 4.4889 | 12.761539
0.049505 | 0 | 36 | 37 | 188.102 | 23 | 408.164096 | 981480.1 | 29106817.7 | 65490.33976 | 1 | 390.9048 | 6036724 | 0.006418 | 0 | 2259 | 1 | 4632 | 25.001387 | 160.451006 | 106.163 | 20.2 | 0 | 78 | 4.70255 | 6.417684
0.049505 | 0 | 38 | 39 | 207.796 | 24 | 382.665677 | 1038731.9 | 30145549.6 | 67827.48662 | 1 | 406.6296 | 9451727 | 0.003545 | 0 | 2260 | 1 | 4797 | 49.999005 | 177.249988 | 212.31 | 20.2 | 0 | 83 | 5.1949 | 3.54507
0.049505 | 0 | 40 | 41 | 223.968 | 25 | 367.926112 | 1094599.4 | 31240149.0 | 70290.34 | 1 | 422.3232 | 12756656 | 0.002547 | 0 | 2261 | 1 | 4970 | 74.999685 | 191.044704 | 318.47 | 20.2 | 0 | 88 | 5.5992 | 2.547273
0.049505 | 0 | 42 | 43 | 237.074 | 26 | 360.421109 | 1153558.7 | 32393707.7 | 72885.84 | 1 | 438.0168 | 16203934 | 0.002022 | 0 | 2262 | 1 | 5154 | 100.000836 | 202.224122 | 424.632 | 20.2 | 0 | 93 | 5.92685 | 2.022224
0.049505 | 0 | 44 | 45 | 264.452 | 27 | 335.768866 | 1269367.9 | 33663075.7 | 75741.92 | 1 | 453.7416 | 23206685 | 0.001504 | 0 | 2263 | 1 | 5356 | 149.99937 | 225.577556 | 636.94 | 20.2 | 0 | 98 | 6.6113 | 1.503857
0.049505 | 0 | 46 | 47 | 301.466 | 28 | 306.693555 | 1388657.8 | 35051733.5 | 78866.4 | 1 | 469.4352 | 30219951 | 0.001286 | 0 | 2264 | 1 | 5577 | 199.955514 | 257.150498 | 849.068 | 20.2 | 0 | 103 | 7.53665 | 1.286039
Test with adjusted shear rate points.rpf End