## TPS1 pH 4
Version: | 1.2.1390.1
Export Date: | 9/24/2012 8:31:33 PM
Test with adjusted shear rate points.rpf
Details: | [286] 9/24/2012
Final Comment:
Substance:
General: | SystemUser
47 Blocks | M:M:M:M:M:M:M:M:M:M:M:M:M:M:M:M:M:M:M:M:M:M:M:M:M:M:M:M:M:M:M:M:M:M:M:M:M:M:M:M:M:M:M:M:M:M:M:
Rotation Constant Measuring Block, CSR, 2 s, Shear Rate 1.5 1/s, 1 MPoints No Temperature control
Rotation Constant Measuring Block, CSR, 2 s, Shear Rate 3 1/s, 1 MPoints No Temperature control
Rotation Ramp Measuring Block, CSR, lin, 2 s, 6 -> 6 1/s, 1 MPoints No Temperature control
Rotation Ramp Measuring Block, CSR, lin, 2 s, 12 -> 12 1/s, 1 MPoints No Temperature control
Rotation Ramp Measuring Block, CSR, lin, 2 s, 25 -> 25 1/s, 1 MPoints No Temperature control
Rotation Ramp Measuring Block, CSR, lin, 2 s, 50 -> 50 1/s, 1 MPoints No Temperature control
Rotation Ramp Measuring Block, CSR, lin, 2 s, 75 -> 75 1/s, 1 MPoints No Temperature control
Rotation Ramp Measuring Block, CSR, lin, 2 s, 100 -> 100 1/s, 1 MPoints No Temperature control
Rotation Ramp Measuring Block, CSR, lin, 2 s, 150 -> 150 1/s, 1 MPoints No Temperature control
Rotation Ramp Measuring Block, CSR, lin, 2 s, 200 -> 200 1/s, 1 MPoints No Temperature control
Rotation Constant Measuring Block, CSR, 180 s, Shear Rate 200 1/s, 0 MPoints No Temperature control
Rotation Constant Measuring Block, CSR, 2 s, Shear Rate 200 1/s, 1 MPoints No Temperature control
Rotation Constant Measuring Block, CSR, 5 s, Shear Rate 150 1/s, 1 MPoints No Temperature control
Rotation Constant Measuring Block, CSR, 10 s, Shear Rate 200 1/s, 0 MPoints No Temperature control
Rotation Constant Measuring Block, CSR, 5 s, Shear Rate 100 1/s, 1 MPoints No Temperature control
Rotation Constant Measuring Block, CSR, 10 s, Shear Rate 200 1/s, 0 MPoints No Temperature control
Rotation Constant Measuring Block, CSR, 5 s, Shear Rate 75 1/s, 1 MPoints No Temperature control
Rotation Constant Measuring Block, CSR, 10 s, Shear Rate 200 1/s, 0 MPoints No Temperature control
Rotation Constant Measuring Block, CSR, 5 s, Shear Rate 50 1/s, 1 MPoints No Temperature control
Rotation Constant Measuring Block, CSR, 10 s, Shear Rate 200 1/s, 0 MPoints No Temperature control
Rotation Constant Measuring Block, CSR, 5 s, Shear Rate 25 1/s, 1 MPoints No Temperature control
Rotation Constant Measuring Block, CSR, 10 s, Shear Rate 200 1/s, 0 MPoints No Temperature control
Rotation Constant Measuring Block, CSR, 5 s, Shear Rate 12 1/s, 1 MPoints No Temperature control
Rotation Constant Measuring Block, CSR, 10 s, Shear Rate 200 1/s, 0 MPoints No Temperature control
Rotation Constant Measuring Block, CSR, 5 s, Shear Rate 6 1/s, 1 MPoints No Temperature control
Rotation Constant Measuring Block, CSR, 10 s, Shear Rate 200 1/s, 0 MPoints No Temperature control
Rotation Constant Measuring Block, CSR, 2 s, Shear Rate 3 1/s, 1 MPoints No Temperature control
Rotation Constant Measuring Block, CSR, 10 s, Shear Rate 200 1/s, 0 MPoints No Temperature control
Rotation Constant Measuring Block, CSR, 2 s, Shear Rate 1.5 1/s, 1 MPoints No Temperature control
Rotation Constant Measuring Block, CSR, 10 s, Shear Rate 200 1/s, 0 MPoints No Temperature control
Rotation Constant Measuring Block, CSR, 2 s, Shear Rate 3 1/s, 1 MPoints No Temperature control
Rotation Constant Measuring Block, CSR, 10 s, Shear Rate 200 1/s, 0 MPoints No Temperature control
Rotation Constant Measuring Block, CSR, 5 s, Shear Rate 6 1/s, 1 MPoints No Temperature control
Rotation Constant Measuring Block, CSR, 10 s, Shear Rate 200 1/s, 0 MPoints No Temperature control
Rotation Constant Measuring Block, CSR, 5 s, Shear Rate 12 1/s, 1 MPoints No Temperature control
Rotation Constant Measuring Block, CSR, 10 s, Shear Rate 200 1/s, 0 MPoints No Temperature control
Rotation Constant Measuring Block, CSR, 5 s, Shear Rate 25 1/s, 1 MPoints No Temperature control
Rotation Constant Measuring Block, CSR, 10 s, Shear Rate 200 1/s, 0 MPoints No Temperature control
Rotation Constant Measuring Block, CSR, 5 s, Shear Rate 50 1/s, 1 MPoints No Temperature control
Rotation Constant Measuring Block, CSR, 10 s, Shear Rate 200 1/s, 0 MPoints No Temperature control
Rotation Constant Measuring Block, CSR, 5 s, Shear Rate 75 1/s, 1 MPoints No Temperature control
Rotation Constant Measuring Block, CSR, 10 s, Shear Rate 200 1/s, 0 MPoints No Temperature control
Rotation Constant Measuring Block, CSR, 5 s, Shear Rate 100 1/s, 1 MPoints No Temperature control
Rotation Constant Measuring Block, CSR, 10 s, Shear Rate 200 1/s, 0 MPoints No Temperature control
Rotation Constant Measuring Block, CSR, 5 s, Shear Rate 150 1/s, 1 MPoints No Temperature control
Rotation Constant Measuring Block, CSR, 10 s, Shear Rate 200 1/s, 0 MPoints No Temperature control
Rotation Constant Measuring Block, CSR, 5 s, Shear Rate 200 1/s, 1 MPoints No Temperature control
1/Temperature | Angular Velocity | BlockIndex | blockNumber | BU | Count | Creep Compliance | Deflection Angle | Deflection Angle Total | Deformation | Density | ExperimentTime | Increments | Kinematic Viscosity | LoopIndex | measuringPointID | Number | Rounds | Shear Rate | Shear Stress | Speed | Temperature | Temperature Difference | Time | Torque | Viscosity
1/K | 1/s |  |  |  | 1 | 1/Pa | mrad | mrad |  | g/cm³ | s | 1 | m²/s | 1 |  | 1 |  | 1/s | Pa | 1/min | °C | °C | s | mNm | Pa·s
0.052356 | 0 | 0 | 1 | 531.298 | 0 | 0.006276 | 1264.05122 | 1264.05122 | 2.844115 | 1 | 2.2308 | 80472 | 0.300407 | 0 | 2718 | 1 | 0 | 1.508613 | 453.197194 | 6.406 | 19.1 | 0 | 2 | 13.28245 | 300.406528
0.052356 | 0 | 1 | 2 | 399.94 | 1 | 0.027224 | 2863.687367 | 4127.738588 | 9.287412 | 1 | 4.5552 | 182308 | 0.113457 | 0 | 2719 | 1 | 1 | 3.006864 | 341.14882 | 12.768 | 19.1 | 0 | 4 | 9.9985 | 113.456684
0.052356 | 0 | 2 | 3 | 357.844 | 2 | 0.072657 | 5729.086903 | 9856.82549 | 22.177857 | 1 | 6.864 | 364725 | 0.050837 | 0 | 2720 | 1 | 2 | 6.004308 | 305.240932 | 25.496 | 19.1 | 0 | 6 | 8.9461 | 50.836988
0.052356 | 0 | 3 | 4 | 341.868 | 3 | 0.164276 | 11434.28 | 21291.11 | 47.904992 | 1 | 9.1572 | 727929 | 0.024295 | 0 | 2721 | 1 | 4 | 12.002964 | 291.613404 | 50.968 | 19.1 | 0 | 8 | 8.5467 | 24.295116
0.052356 | 0 | 4 | 5 | 339.764 | 4 | 0.349234 | 23693.11 | 44984.21 | 101.214481 | 1 | 11.466 | 1508350 | 0.01159 | 0 | 2722 | 1 | 7 | 25.006803 | 289.818692 | 106.186 | 19.1 | 0 | 10 | 8.4941 | 11.589594
0.052356 | 0 | 5 | 6 | 348.226 | 5 | 0.704127 | 47972.1 | 92956.32 | 209.151715 | 1 | 13.806 | 3053999 | 0.00594 | 0 | 2723 | 1 | 15 | 50.002538 | 297.036778 | 212.325 | 19.1 | 0 | 12 | 8.70565 | 5.940434
0.052356 | 0 | 6 | 7 | 363.57 | 6 | 1.215086 | 74523.21 | 167479.5 | 376.828942 | 1 | 16.1616 | 4744295 | 0.004135 | 0 | 2724 | 1 | 27 | 74.999921 | 310.12521 | 318.471 | 19.1 | 0 | 14 | 9.08925 | 4.135007
0.052356 | 0 | 7 | 8 | 385.914 | 7 | 1.826619 | 99762.61 | 267242.1 | 601.294814 | 1 | 18.5016 | 6351085 | 0.003292 | 0 | 2725 | 1 | 43 | 100.001307 | 329.184642 | 424.634 | 19.1 | 0 | 16 | 9.64785 | 3.291803
0.052356 | 0 | 8 | 9 | 430.28 | 8 | 2.54683 | 148206.8 | 415448.9 | 934.76001 | 1 | 20.8416 | 9435135 | 0.002447 | 0 | 2726 | 1 | 66 | 149.999606 | 367.02884 | 636.941 | 19.1 | 0 | 18 | 10.757 | 2.446865
0.052356 | 0 | 9 | 10 | 465.938 | 9 | 3.490248 | 201076.4 | 616525.3 | 1387.181868 | 1 | 23.2128 | 12800920 | 0.001987 | 0 | 2727 | 1 | 98 | 200.003556 | 397.445114 | 849.272 | 19.1 | 0 | 20 | 11.64845 | 1.98719
0.052083 | 0 | 11 | 12 | 321.5 | 10 | 138.378312 | 16249607.6 | 16866132.9 | 37948.8 | 1 | 205.92 | 13289958 | 0.001372 | 0 | 2728 | 1 | 2684 | 199.920896 | 274.2395 | 848.921 | 19.2 | 0.1 | 22 | 8.0375 | 1.37174
0.052083 | 0 | 12 | 13 | 304.02 | 11 | 149.514878 | 366557.2 | 17232690.1 | 38773.55 | 1 | 211.302 | 23335757 | 0.001729 | 0 | 2729 | 1 | 2743 | 149.99937 | 259.32906 | 636.94 | 19.2 | 0 | 27 | 7.6005 | 1.728868
0.052083 | 0 | 14 | 15 | 283.826 | 12 | 171.034377 | 1170880.8 | 18403571.0 | 41408.03 | 1 | 227.0424 | 16185726 | 0.002421 | 0 | 2730 | 1 | 2929 | 100.00013 | 242.103578 | 424.629 | 19.2 | 0 | 32 | 7.09565 | 2.421033
0.052083 | 0 | 16 | 17 | 271.76 | 13 | 189.363049 | 1105980.5 | 19509551.4 | 43896.49 | 1 | 242.7516 | 12818776 | 0.003091 | 0 | 2731 | 1 | 3105 | 74.998979 | 231.81128 | 318.467 | 19.2 | 0 | 37 | 6.794 | 3.090859
0.052083 | 0 | 18 | 19 | 258.478 | 14 | 209.778102 | 1046999.6 | 20556551.0 | 46252.24 | 1 | 258.4608 | 9434281 | 0.00441 | 0 | 2732 | 1 | 3272 | 49.998534 | 220.481734 | 212.308 | 19.2 | 0 | 42 | 6.46195 | 4.409764
0.052083 | 0 | 20 | 21 | 252.83 | 15 | 224.787635 | 989492.7 | 21546043.7 | 48478.6 | 1 | 274.1856 | 6060177 | 0.008627 | 0 | 2733 | 1 | 3429 | 24.999974 | 215.66399 | 106.157 | 19.2 | 0 | 47 | 6.32075 | 8.626569
0.052083 | 0 | 22 | 23 | 255.69 | 16 | 232.129504 | 955411.2 | 22501454.9 | 50628.27 | 1 | 289.879008 | 4278250 | 0.018176 | 0 | 2734 | 1 | 3580 | 11.999667 | 218.10357 | 50.954 | 19.2 | 0 | 52 | 6.39225 | 18.175802
0.052083 | 0 | 24 | 25 | 269.244 | 17 | 229.648449 | 939541.3 | 23440996.1 | 52742.24 | 1 | 305.572407 | 3451646 | 0.038291 | 0 | 2735 | 1 | 3730 | 5.99795 | 229.665132 | 25.469 | 19.2 | 0 | 57 | 6.7311 | 38.290608
0.052083 | 0 | 26 | 27 | 261.706 | 18 | 245.636942 | 930033.4 | 24371029.5 | 54834.82 | 1 | 318.270644 | 2795175 | 0.074775 | 0 | 2736 | 1 | 3878 | 2.985434 | 223.235218 | 12.677 | 19.2 | 0 | 59 | 6.54265 | 74.774808
0.052083 | 0 | 28 | 29 | 276.046 | 19 | 241.71704 | 925167.8 | 25296197.2 | 56916.44 | 1 | 330.906482 | 2590555 | 0.160775 | 0 | 2737 | 1 | 4025 | 1.464575 | 235.467238 | 6.219 | 19.2 | 0 | 61 | 6.90115 | 160.775186
0.052083 | 0 | 30 | 31 | 261.648 | 20 | 264.361885 | 926826.7 | 26223024.0 | 59001.80393 | 1 | 343.57352 | 2807010 | 0.074729 | 0 | 2738 | 1 | 4172 | 2.986611 | 223.185744 | 12.682 | 19.2 | 0 | 63 | 6.5412 | 74.728762
0.052083 | 0 | 32 | 33 | 256.746 | 21 | 279.073875 | 940704.5 | 27163728.5 | 61118.39 | 1 | 359.282518 | 3492448 | 0.036513 | 0 | 2739 | 1 | 4321 | 5.99795 | 219.004338 | 25.469 | 19.2 | 0 | 68 | 6.41865 | 36.513201
0.052083 | 0 | 34 | 35 | 240.62 | 22 | 308.221417 | 952757.9 | 28116486.4 | 63262.0945 | 1 | 374.991517 | 4294920 | 0.017105 | 0 | 2740 | 1 | 4473 | 11.999432 | 205.24886 | 50.953 | 19.2 | 0 | 73 | 6.0155 | 17.104882
0.052083 | 0 | 36 | 37 | 232.758 | 23 | 329.757885 | 981726.5 | 29098213.0 | 65470.98 | 1 | 390.684916 | 6083272 | 0.007942 | 0 | 2741 | 1 | 4629 | 24.999503 | 198.542574 | 106.155 | 19.2 | 0 | 78 | 5.81895 | 7.941861
0.052083 | 0 | 38 | 39 | 238.528 | 24 | 333.240206 | 1036237.3 | 30134450.3 | 67802.51 | 1 | 406.378315 | 9409451 | 0.004069 | 0 | 2742 | 1 | 4793 | 49.998299 | 203.464384 | 212.307 | 19.2 | 0 | 83 | 5.9632 | 4.069426
0.052083 | 0 | 40 | 41 | 241.436 | 25 | 341.203557 | 1096276.4 | 31230726.8 | 70269.14 | 1 | 422.087313 | 12809076 | 0.002746 | 0 | 2743 | 1 | 4967 | 74.998979 | 205.944908 | 318.467 | 19.2 | 0 | 88 | 6.0359 | 2.74597
0.052083 | 0 | 42 | 43 | 250.174 | 26 | 341.6324 | 1170968.8 | 32401695.6 | 72903.81511 | 1 | 437.999109 | 17198207 | 0.002134 | 0 | 2744 | 1 | 5154 | 100.000365 | 213.398422 | 424.63 | 19.2 | 0 | 93 | 6.25435 | 2.133976
0.052083 | 0 | 44 | 45 | 260.804 | 27 | 340.525729 | 1267341.2 | 33669036.8 | 75755.33 | 1 | 453.692508 | 23218575 | 0.001483 | 0 | 2745 | 1 | 5356 | 149.998899 | 222.465812 | 636.938 | 19.2 | 0 | 98 | 6.5201 | 1.483116
0.052083 | 0 | 46 | 47 | 273.508 | 28 | 338.098697 | 1388390.7 | 35057427.5 | 78879.21 | 1 | 469.401507 | 30332761 | 0.001167 | 0 | 2746 | 1 | 5577 | 199.954337 | 233.302324 | 849.063 | 19.2 | 0 | 103 | 6.8377 | 1.166778
Test with adjusted shear rate points.rpf End