## TPS1 pH 5
Version: | 1.2.1390.1
Export Date: | 9/21/2012 11:55:17 AM
Test with adjusted shear rate points.rpf
Details: | [222] 9/21/2012
Final Comment:
Substance:
General: | SystemUser
47 Blocks | M:M:M:M:M:M:M:M:M:M:M:M:M:M:M:M:M:M:M:M:M:M:M:M:M:M:M:M:M:M:M:M:M:M:M:M:M:M:M:M:M:M:M:M:M:M:M:
Rotation Constant Measuring Block, CSR, 2 s, Shear Rate 1.5 1/s, 1 MPoints No Temperature control
Rotation Constant Measuring Block, CSR, 2 s, Shear Rate 3 1/s, 1 MPoints No Temperature control
Rotation Ramp Measuring Block, CSR, lin, 2 s, 6 -> 6 1/s, 1 MPoints No Temperature control
Rotation Ramp Measuring Block, CSR, lin, 2 s, 12 -> 12 1/s, 1 MPoints No Temperature control
Rotation Ramp Measuring Block, CSR, lin, 2 s, 25 -> 25 1/s, 1 MPoints No Temperature control
Rotation Ramp Measuring Block, CSR, lin, 2 s, 50 -> 50 1/s, 1 MPoints No Temperature control
Rotation Ramp Measuring Block, CSR, lin, 2 s, 75 -> 75 1/s, 1 MPoints No Temperature control
Rotation Ramp Measuring Block, CSR, lin, 2 s, 100 -> 100 1/s, 1 MPoints No Temperature control
Rotation Ramp Measuring Block, CSR, lin, 2 s, 150 -> 150 1/s, 1 MPoints No Temperature control
Rotation Ramp Measuring Block, CSR, lin, 2 s, 200 -> 200 1/s, 1 MPoints No Temperature control
Rotation Constant Measuring Block, CSR, 180 s, Shear Rate 200 1/s, 0 MPoints No Temperature control
Rotation Constant Measuring Block, CSR, 2 s, Shear Rate 200 1/s, 1 MPoints No Temperature control
Rotation Constant Measuring Block, CSR, 5 s, Shear Rate 150 1/s, 1 MPoints No Temperature control
Rotation Constant Measuring Block, CSR, 10 s, Shear Rate 200 1/s, 0 MPoints No Temperature control
Rotation Constant Measuring Block, CSR, 5 s, Shear Rate 100 1/s, 1 MPoints No Temperature control
Rotation Constant Measuring Block, CSR, 10 s, Shear Rate 200 1/s, 0 MPoints No Temperature control
Rotation Constant Measuring Block, CSR, 5 s, Shear Rate 75 1/s, 1 MPoints No Temperature control
Rotation Constant Measuring Block, CSR, 10 s, Shear Rate 200 1/s, 0 MPoints No Temperature control
Rotation Constant Measuring Block, CSR, 5 s, Shear Rate 50 1/s, 1 MPoints No Temperature control
Rotation Constant Measuring Block, CSR, 10 s, Shear Rate 200 1/s, 0 MPoints No Temperature control
Rotation Constant Measuring Block, CSR, 5 s, Shear Rate 25 1/s, 1 MPoints No Temperature control
Rotation Constant Measuring Block, CSR, 10 s, Shear Rate 200 1/s, 0 MPoints No Temperature control
Rotation Constant Measuring Block, CSR, 5 s, Shear Rate 12 1/s, 1 MPoints No Temperature control
Rotation Constant Measuring Block, CSR, 10 s, Shear Rate 200 1/s, 0 MPoints No Temperature control
Rotation Constant Measuring Block, CSR, 5 s, Shear Rate 6 1/s, 1 MPoints No Temperature control
Rotation Constant Measuring Block, CSR, 10 s, Shear Rate 200 1/s, 0 MPoints No Temperature control
Rotation Constant Measuring Block, CSR, 2 s, Shear Rate 3 1/s, 1 MPoints No Temperature control
Rotation Constant Measuring Block, CSR, 10 s, Shear Rate 200 1/s, 0 MPoints No Temperature control
Rotation Constant Measuring Block, CSR, 2 s, Shear Rate 1.5 1/s, 1 MPoints No Temperature control
Rotation Constant Measuring Block, CSR, 10 s, Shear Rate 200 1/s, 0 MPoints No Temperature control
Rotation Constant Measuring Block, CSR, 2 s, Shear Rate 3 1/s, 1 MPoints No Temperature control
Rotation Constant Measuring Block, CSR, 10 s, Shear Rate 200 1/s, 0 MPoints No Temperature control
Rotation Constant Measuring Block, CSR, 5 s, Shear Rate 6 1/s, 1 MPoints No Temperature control
Rotation Constant Measuring Block, CSR, 10 s, Shear Rate 200 1/s, 0 MPoints No Temperature control
Rotation Constant Measuring Block, CSR, 5 s, Shear Rate 12 1/s, 1 MPoints No Temperature control
Rotation Constant Measuring Block, CSR, 10 s, Shear Rate 200 1/s, 0 MPoints No Temperature control
Rotation Constant Measuring Block, CSR, 5 s, Shear Rate 25 1/s, 1 MPoints No Temperature control
Rotation Constant Measuring Block, CSR, 10 s, Shear Rate 200 1/s, 0 MPoints No Temperature control
Rotation Constant Measuring Block, CSR, 5 s, Shear Rate 50 1/s, 1 MPoints No Temperature control
Rotation Constant Measuring Block, CSR, 10 s, Shear Rate 200 1/s, 0 MPoints No Temperature control
Rotation Constant Measuring Block, CSR, 5 s, Shear Rate 75 1/s, 1 MPoints No Temperature control
Rotation Constant Measuring Block, CSR, 10 s, Shear Rate 200 1/s, 0 MPoints No Temperature control
Rotation Constant Measuring Block, CSR, 5 s, Shear Rate 100 1/s, 1 MPoints No Temperature control
Rotation Constant Measuring Block, CSR, 10 s, Shear Rate 200 1/s, 0 MPoints No Temperature control
Rotation Constant Measuring Block, CSR, 5 s, Shear Rate 150 1/s, 1 MPoints No Temperature control
Rotation Constant Measuring Block, CSR, 10 s, Shear Rate 200 1/s, 0 MPoints No Temperature control
Rotation Constant Measuring Block, CSR, 5 s, Shear Rate 200 1/s, 1 MPoints No Temperature control
1/Temperature | Angular Velocity | BlockIndex | blockNumber | BU | Count | Creep Compliance | Deflection Angle | Deflection Angle Total | Deformation | Density | ExperimentTime | Increments | Kinematic Viscosity | LoopIndex | measuringPointID | Number | Rounds | Shear Rate | Shear Stress | Speed | Temperature | Temperature Difference | Time | Torque | Viscosity
1/K | 1/s |  |  |  | 1 | 1/Pa | mrad | mrad |  | g/cm³ | s | 1 | m²/s | 1 |  | 1 |  | 1/s | Pa | 1/min | °C | °C | s | mNm | Pa·s
0.04717 | 0 | 0 | 1 | 941.174 | 0 | 0.003463 | 1235.761178 | 1235.761178 | 2.780463 | 1 | 2.246414 | 78671 | 0.536683 | 0 | 2004 | 1 | 0 | 1.495896 | 802.821422 | 6.352 | 21.2 | 0 | 2 | 23.52935 | 536.682645
0.04717 | 0 | 1 | 2 | 636.99 | 1 | 0.017241 | 2927.791566 | 4163.552744 | 9.367994 | 1 | 4.64883 | 186389 | 0.180506 | 0 | 2005 | 1 | 1 | 3.010161 | 543.35247 | 12.782 | 21.2 | 0 | 4 | 15.92475 | 180.506116
0.04717 | 0 | 2 | 3 | 497.388 | 2 | 0.052555 | 5746.53845 | 9910.091194 | 22.297705 | 1 | 6.951249 | 365836 | 0.070498 | 0 | 2006 | 1 | 2 | 6.018203 | 424.271964 | 25.555 | 21.2 | 0 | 6 | 12.4347 | 70.49812
0.04717 | 0 | 3 | 4 | 438.888 | 3 | 0.129097 | 11570.03 | 21480.12 | 48.330273 | 1 | 9.299266 | 736571 | 0.031183 | 0 | 2007 | 1 | 4 | 12.005555 | 374.371464 | 50.979 | 21.2 | 0 | 8 | 10.9722 | 31.183188
0.04717 | 0 | 4 | 5 | 436.096 | 4 | 0.274898 | 23968.48 | 45448.6 | 102.259359 | 1 | 11.639281 | 1525881 | 0.014877 | 0 | 2008 | 1 | 8 | 25.004684 | 371.989888 | 106.177 | 21.2 | 0 | 10 | 10.9024 | 14.876808
0.04717 | 0 | 5 | 6 | 445.312 | 5 | 0.554689 | 48195.44 | 93644.04 | 210.699099 | 1 | 13.979296 | 3068217 | 0.007596 | 0 | 2009 | 1 | 16 | 50.006306 | 379.851136 | 212.341 | 21.2 | 0 | 12 | 11.1328 | 7.596065
0.04717 | 0 | 6 | 7 | 448.186 | 6 | 0.987346 | 74118.10322 | 167762.1 | 377.464831 | 1 | 16.319311 | 4718505 | 0.005097 | 0 | 2010 | 1 | 28 | 75.005337 | 382.302658 | 318.494 | 21.2 | 0 | 14 | 11.20465 | 5.097006
0.04717 | 0 | 7 | 8 | 454.364 | 7 | 1.551863 | 99553.11 | 267315.3 | 601.459335 | 1 | 18.659326 | 6337748 | 0.003876 | 0 | 2011 | 1 | 44 | 100.001543 | 387.572492 | 424.635 | 21.2 | 0 | 16 | 11.3591 | 3.875665
0.04717 | 0 | 8 | 9 | 515.418 | 8 | 2.129435 | 148777.9 | 416093.1 | 936.209529 | 1 | 21.014941 | 9471493 | 0.002931 | 0 | 2012 | 1 | 67 | 149.999135 | 439.651554 | 636.939 | 21.2 | 0 | 18 | 12.88545 | 2.931027
0.04717 | 0 | 9 | 10 | 565.53 | 9 | 2.878283 | 201007.1 | 617100.2 | 1388.475525 | 1 | 23.386156 | 12796510 | 0.002412 | 0 | 2013 | 1 | 99 | 200.002614 | 482.39709 | 849.268 | 21.2 | 0 | 20 | 14.13825 | 2.411954
0.047393 | 0 | 11 | 12 | 325.144 | 10 | 136.817158 | 16247763.0 | 16864863.2 | 37945.94223 | 1 | 206.078927 | 13176100 | 0.001387 | 0 | 2014 | 1 | 2685 | 199.917599 | 277.347832 | 848.907 | 21.1 | -0.1 | 22 | 8.1286 | 1.387311
0.047393 | 0 | 12 | 13 | 312.642 | 11 | 145.36929 | 365185.4 | 17230048.6 | 38767.61 | 1 | 211.429761 | 23248425 | 0.001778 | 0 | 2015 | 1 | 2743 | 149.99937 | 266.683626 | 636.94 | 21.1 | 0 | 27 | 7.81605 | 1.777898
0.047393 | 0 | 14 | 15 | 286.736 | 12 | 169.262057 | 1169550.0 | 18399598.6 | 41399.1 | 1 | 227.154662 | 16242947 | 0.002446 | 0 | 2016 | 1 | 2929 | 100.00013 | 244.585808 | 424.629 | 21.1 | 0 | 32 | 7.1684 | 2.445855
0.047393 | 0 | 16 | 17 | 277.908 | 13 | 185.123574 | 1104652.8 | 19504251.4 | 43884.57 | 1 | 242.863963 | 12833943 | 0.003161 | 0 | 2017 | 1 | 3104 | 74.999685 | 237.055524 | 318.47 | 21.1 | 0 | 37 | 6.9477 | 3.160754
0.047393 | 0 | 18 | 19 | 265.728 | 14 | 204.019747 | 1048787.1 | 20553038.5 | 46244.34 | 1 | 258.588864 | 9507007 | 0.004533 | 0 | 2018 | 1 | 3270 | 49.999241 | 226.665984 | 212.311 | 21.1 | 0 | 42 | 6.6432 | 4.533389
0.047393 | 0 | 20 | 21 | 265.232 | 15 | 214.245257 | 989835.8 | 21542874.4 | 48471.47 | 1 | 274.266964 | 6054868 | 0.00905 | 0 | 2019 | 1 | 3427 | 25.000445 | 226.242896 | 106.159 | 21.1 | 0 | 47 | 6.6308 | 9.049555
0.047393 | 0 | 22 | 23 | 268.902 | 16 | 220.69759 | 955862.5 | 22498736.9 | 50622.16 | 1 | 289.945065 | 4240732 | 0.019115 | 0 | 2020 | 1 | 3579 | 11.999667 | 229.373406 | 50.954 | 21.1 | 0 | 52 | 6.72255 | 19.114981
0.047393 | 0 | 24 | 25 | 292.84 | 17 | 211.117632 | 939309.9 | 23438046.8 | 52735.60527 | 1 | 305.591965 | 3446927 | 0.04165 | 0 | 2021 | 1 | 3728 | 5.997479 | 249.79252 | 25.467 | 21.1 | 0 | 57 | 7.321 | 41.64959
0.047619 | 0 | 26 | 27 | 302.158 | 18 | 212.709954 | 928187.9 | 24366234.7 | 54824.03 | 1 | 318.274846 | 2740538 | 0.086435 | 0 | 2022 | 1 | 3875 | 2.981901 | 257.740774 | 12.662 | 21 | -0.1 | 59 | 7.55395 | 86.435054
0.047619 | 0 | 28 | 29 | 337.376 | 19 | 197.750398 | 926632.6 | 25292867.3 | 56908.95 | 1 | 330.926527 | 2658702 | 0.197767 | 0 | 2023 | 1 | 4023 | 1.455155 | 287.781728 | 6.179 | 21 | 0 | 61 | 8.4344 | 197.767129
0.047619 | 0 | 30 | 31 | 303.284 | 20 | 228.041646 | 926981.3 | 26219848.6 | 58994.66 | 1 | 343.593808 | 2745317 | 0.086846 | 0 | 2024 | 1 | 4169 | 2.97884 | 258.701252 | 12.649 | 21 | 0 | 63 | 7.5821 | 86.846321
0.047619 | 0 | 32 | 33 | 280.04 | 21 | 255.817123 | 939302.5 | 27159151.2 | 61108.09 | 1 | 359.271905 | 3465297 | 0.039829 | 0 | 2025 | 1 | 4319 | 5.997479 | 238.87412 | 25.467 | 21 | 0 | 68 | 7.001 | 39.829092
0.047619 | 0 | 34 | 35 | 253.494 | 22 | 292.488173 | 949661.9 | 28108813.1 | 63244.83 | 1 | 374.934305 | 4192067 | 0.01802 | 0 | 2026 | 1 | 4470 | 11.999196 | 216.230382 | 50.952 | 21 | 0 | 73 | 6.33735 | 18.020406
0.047619 | 0 | 36 | 37 | 244.676 | 23 | 313.618983 | 982292.6 | 29091105.6 | 65454.99 | 1 | 390.612305 | 6067274 | 0.008348 | 0 | 2027 | 1 | 4627 | 24.999974 | 208.708628 | 106.157 | 21 | 0 | 78 | 6.1169 | 8.348354
0.047619 | 0 | 38 | 39 | 247.548 | 24 | 321.040354 | 1037952.8 | 30129058.5 | 67790.38 | 1 | 406.290305 | 9463340 | 0.004223 | 0 | 2028 | 1 | 4792 | 49.998534 | 211.158444 | 212.308 | 21 | 0 | 83 | 6.1887 | 4.223293
0.047847 | 0 | 40 | 41 | 251.786 | 25 | 327.116869 | 1095839.8 | 31224898.3 | 70256.02 | 1 | 421.999505 | 12809362 | 0.002864 | 0 | 2029 | 1 | 4966 | 74.999214 | 214.773458 | 318.468 | 20.9 | -0.1 | 88 | 6.29465 | 2.863676
0.047847 | 0 | 42 | 43 | 257.128 | 26 | 332.164437 | 1154518.1 | 32379416.5 | 72853.69 | 1 | 437.708705 | 16293745 | 0.002193 | 0 | 2030 | 1 | 5150 | 100.000365 | 219.330184 | 424.63 | 20.9 | 0 | 93 | 6.4282 | 2.193294
0.047847 | 0 | 44 | 45 | 267.376 | 27 | 331.952969 | 1269066.8 | 33648483.2 | 75709.09 | 1 | 453.433505 | 23287246 | 0.00152 | 0 | 2031 | 1 | 5351 | 149.99937 | 228.071728 | 636.94 | 20.9 | 0 | 98 | 6.6844 | 1.520485
0.048077 | 0 | 46 | 47 | 276.508 | 28 | 334.209227 | 1385752.7 | 35034235.9 | 78827.03 | 1 | 469.111505 | 30161371 | 0.00118 | 0 | 2032 | 1 | 5572 | 199.964699 | 235.861324 | 849.107 | 20.8 | -0.1 | 103 | 6.9127 | 1.179515
Test with adjusted shear rate points.rpf End