## TPS1 pH 7
Version: | 1.2.1390.1
Export Date: | 9/24/2012 8:49:27 PM
Test with adjusted shear rate points.rpf
Details: | [290] 9/24/2012
Final Comment:
Substance:
General: | SystemUser
47 Blocks | M:M:M:M:M:M:M:M:M:M:M:M:M:M:M:M:M:M:M:M:M:M:M:M:M:M:M:M:M:M:M:M:M:M:M:M:M:M:M:M:M:M:M:M:M:M:M:
Rotation Constant Measuring Block, CSR, 2 s, Shear Rate 1.5 1/s, 1 MPoints No Temperature control
Rotation Constant Measuring Block, CSR, 2 s, Shear Rate 3 1/s, 1 MPoints No Temperature control
Rotation Ramp Measuring Block, CSR, lin, 2 s, 6 -> 6 1/s, 1 MPoints No Temperature control
Rotation Ramp Measuring Block, CSR, lin, 2 s, 12 -> 12 1/s, 1 MPoints No Temperature control
Rotation Ramp Measuring Block, CSR, lin, 2 s, 25 -> 25 1/s, 1 MPoints No Temperature control
Rotation Ramp Measuring Block, CSR, lin, 2 s, 50 -> 50 1/s, 1 MPoints No Temperature control
Rotation Ramp Measuring Block, CSR, lin, 2 s, 75 -> 75 1/s, 1 MPoints No Temperature control
Rotation Ramp Measuring Block, CSR, lin, 2 s, 100 -> 100 1/s, 1 MPoints No Temperature control
Rotation Ramp Measuring Block, CSR, lin, 2 s, 150 -> 150 1/s, 1 MPoints No Temperature control
Rotation Ramp Measuring Block, CSR, lin, 2 s, 200 -> 200 1/s, 1 MPoints No Temperature control
Rotation Constant Measuring Block, CSR, 180 s, Shear Rate 200 1/s, 0 MPoints No Temperature control
Rotation Constant Measuring Block, CSR, 2 s, Shear Rate 200 1/s, 1 MPoints No Temperature control
Rotation Constant Measuring Block, CSR, 5 s, Shear Rate 150 1/s, 1 MPoints No Temperature control
Rotation Constant Measuring Block, CSR, 10 s, Shear Rate 200 1/s, 0 MPoints No Temperature control
Rotation Constant Measuring Block, CSR, 5 s, Shear Rate 100 1/s, 1 MPoints No Temperature control
Rotation Constant Measuring Block, CSR, 10 s, Shear Rate 200 1/s, 0 MPoints No Temperature control
Rotation Constant Measuring Block, CSR, 5 s, Shear Rate 75 1/s, 1 MPoints No Temperature control
Rotation Constant Measuring Block, CSR, 10 s, Shear Rate 200 1/s, 0 MPoints No Temperature control
Rotation Constant Measuring Block, CSR, 5 s, Shear Rate 50 1/s, 1 MPoints No Temperature control
Rotation Constant Measuring Block, CSR, 10 s, Shear Rate 200 1/s, 0 MPoints No Temperature control
Rotation Constant Measuring Block, CSR, 5 s, Shear Rate 25 1/s, 1 MPoints No Temperature control
Rotation Constant Measuring Block, CSR, 10 s, Shear Rate 200 1/s, 0 MPoints No Temperature control
Rotation Constant Measuring Block, CSR, 5 s, Shear Rate 12 1/s, 1 MPoints No Temperature control
Rotation Constant Measuring Block, CSR, 10 s, Shear Rate 200 1/s, 0 MPoints No Temperature control
Rotation Constant Measuring Block, CSR, 5 s, Shear Rate 6 1/s, 1 MPoints No Temperature control
Rotation Constant Measuring Block, CSR, 10 s, Shear Rate 200 1/s, 0 MPoints No Temperature control
Rotation Constant Measuring Block, CSR, 2 s, Shear Rate 3 1/s, 1 MPoints No Temperature control
Rotation Constant Measuring Block, CSR, 10 s, Shear Rate 200 1/s, 0 MPoints No Temperature control
Rotation Constant Measuring Block, CSR, 2 s, Shear Rate 1.5 1/s, 1 MPoints No Temperature control
Rotation Constant Measuring Block, CSR, 10 s, Shear Rate 200 1/s, 0 MPoints No Temperature control
Rotation Constant Measuring Block, CSR, 2 s, Shear Rate 3 1/s, 1 MPoints No Temperature control
Rotation Constant Measuring Block, CSR, 10 s, Shear Rate 200 1/s, 0 MPoints No Temperature control
Rotation Constant Measuring Block, CSR, 5 s, Shear Rate 6 1/s, 1 MPoints No Temperature control
Rotation Constant Measuring Block, CSR, 10 s, Shear Rate 200 1/s, 0 MPoints No Temperature control
Rotation Constant Measuring Block, CSR, 5 s, Shear Rate 12 1/s, 1 MPoints No Temperature control
Rotation Constant Measuring Block, CSR, 10 s, Shear Rate 200 1/s, 0 MPoints No Temperature control
Rotation Constant Measuring Block, CSR, 5 s, Shear Rate 25 1/s, 1 MPoints No Temperature control
Rotation Constant Measuring Block, CSR, 10 s, Shear Rate 200 1/s, 0 MPoints No Temperature control
Rotation Constant Measuring Block, CSR, 5 s, Shear Rate 50 1/s, 1 MPoints No Temperature control
Rotation Constant Measuring Block, CSR, 10 s, Shear Rate 200 1/s, 0 MPoints No Temperature control
Rotation Constant Measuring Block, CSR, 5 s, Shear Rate 75 1/s, 1 MPoints No Temperature control
Rotation Constant Measuring Block, CSR, 10 s, Shear Rate 200 1/s, 0 MPoints No Temperature control
Rotation Constant Measuring Block, CSR, 5 s, Shear Rate 100 1/s, 1 MPoints No Temperature control
Rotation Constant Measuring Block, CSR, 10 s, Shear Rate 200 1/s, 0 MPoints No Temperature control
Rotation Constant Measuring Block, CSR, 5 s, Shear Rate 150 1/s, 1 MPoints No Temperature control
Rotation Constant Measuring Block, CSR, 10 s, Shear Rate 200 1/s, 0 MPoints No Temperature control
Rotation Constant Measuring Block, CSR, 5 s, Shear Rate 200 1/s, 1 MPoints No Temperature control
1/Temperature | Angular Velocity | BlockIndex | blockNumber | BU | Count | Creep Compliance | Deflection Angle | Deflection Angle Total | Deformation | Density | ExperimentTime | Increments | Kinematic Viscosity | LoopIndex | measuringPointID | Number | Rounds | Shear Rate | Shear Stress | Speed | Temperature | Temperature Difference | Time | Torque | Viscosity
1/K | 1/s |  |  |  | 1 | 1/Pa | mrad | mrad |  | g/cm³ | s | 1 | m²/s | 1 |  | 1 |  | 1/s | Pa | 1/min | °C | °C | s | mNm | Pa·s
0.052632 | 0 | 0 | 1 | 686.54 | 0 | 0.0049 | 1275.219582 | 1275.219582 | 2.869244 | 1 | 2.2932 | 81183 | 0.385595 | 0 | 2776 | 1 | 0 | 1.51874 | 585.61862 | 6.449 | 19 | 0 | 2 | 17.1635 | 385.595173
0.052632 | 0 | 1 | 2 | 433.802 | 1 | 0.025343 | 2892.684268 | 4167.90385 | 9.377784 | 1 | 4.6176 | 184154 | 0.122688 | 0 | 2777 | 1 | 1 | 3.016049 | 370.033106 | 12.807 | 19 | 0 | 4 | 10.84505 | 122.688049
0.052632 | 0 | 2 | 3 | 361.772 | 2 | 0.072114 | 5722.615222 | 9890.519072 | 22.253668 | 1 | 6.9108 | 364313 | 0.051339 | 0 | 2778 | 1 | 2 | 6.010902 | 308.591516 | 25.524 | 19 | 0 | 6 | 9.0443 | 51.338637
0.052632 | 0 | 3 | 4 | 321.812 | 3 | 0.174928 | 11451.18 | 21341.7 | 48.018831 | 1 | 9.2196 | 729005 | 0.022864 | 0 | 2779 | 1 | 4 | 12.006026 | 274.505636 | 50.981 | 19 | 0 | 8 | 8.0453 | 22.863989
0.052632 | 0 | 4 | 5 | 312.9 | 4 | 0.37916 | 23635.69 | 44977.4 | 101.199142 | 1 | 11.5284 | 1504695 | 0.010674 | 0 | 2780 | 1 | 7 | 25.005626 | 266.9037 | 106.181 | 19 | 0 | 10 | 7.8225 | 10.673746
0.052632 | 0 | 5 | 6 | 323.706 | 5 | 0.758765 | 48138.67 | 93116.07 | 209.511153 | 1 | 13.884 | 3064603 | 0.005522 | 0 | 2781 | 1 | 15 | 50.002538 | 276.121218 | 212.325 | 19 | 0 | 12 | 8.09265 | 5.522144
0.052632 | 0 | 6 | 7 | 335.304 | 6 | 1.31909 | 74563.38 | 167679.4 | 377.278751 | 1 | 16.224 | 4746852 | 0.003813 | 0 | 2782 | 1 | 27 | 75.002276 | 286.014312 | 318.481 | 19 | 0 | 14 | 8.3826 | 3.813408
0.052632 | 0 | 7 | 8 | 363.786 | 7 | 1.939554 | 99814.79 | 267494.2 | 601.862032 | 1 | 18.564 | 6354407 | 0.003103 | 0 | 2783 | 1 | 43 | 99.999659 | 310.309458 | 424.627 | 19 | 0 | 16 | 9.09465 | 3.103105
0.052632 | 0 | 8 | 9 | 403.81 | 8 | 2.716154 | 148318.8 | 415813 | 935.579224 | 1 | 20.904 | 9442265 | 0.002296 | 0 | 2784 | 1 | 66 | 149.998899 | 344.44993 | 636.938 | 19 | 0 | 18 | 10.09525 | 2.29635
0.052632 | 0 | 9 | 10 | 448.704 | 9 | 3.624928 | 200818.7 | 616631.7 | 1387.421352 | 1 | 23.2752 | 12784517 | 0.001914 | 0 | 2785 | 1 | 98 | 199.999553 | 382.744512 | 849.255 | 19 | 0 | 20 | 11.2176 | 1.913727
0.053476 | 0 | 11 | 12 | 294.26 | 10 | 151.172823 | 16247790.5 | 16864422.2 | 37944.95 | 1 | 205.9668 | 13119321 | 0.001256 | 0 | 2786 | 1 | 2683 | 199.916892 | 251.00378 | 848.904 | 18.7 | -0.3 | 22 | 7.3565 | 1.255541
0.053476 | 0 | 12 | 13 | 277.552 | 11 | 163.75934 | 366834.5 | 17231256.7 | 38770.33 | 1 | 211.3488 | 23353410 | 0.001578 | 0 | 2787 | 1 | 2741 | 149.999606 | 236.751856 | 636.941 | 18.7 | 0 | 27 | 6.9388 | 1.57835
0.053476 | 0 | 14 | 15 | 261.458 | 12 | 185.625762 | 1168271.9 | 18399528.6 | 41398.94 | 1 | 227.058 | 16217086 | 0.00223 | 0 | 2788 | 1 | 2927 | 100.00013 | 223.023674 | 424.629 | 18.7 | 0 | 32 | 6.53645 | 2.230234
0.053476 | 0 | 16 | 17 | 253.102 | 13 | 203.286564 | 1106585.8 | 19506114.4 | 43888.76 | 1 | 242.7828 | 12758267 | 0.002879 | 0 | 2789 | 1 | 3103 | 75.000156 | 215.896006 | 318.472 | 18.7 | 0 | 37 | 6.32755 | 2.878607
0.053476 | 0 | 18 | 19 | 244.918 | 14 | 221.372197 | 1048545.4 | 20554659.8 | 46247.98454 | 1 | 258.492 | 9383119 | 0.004178 | 0 | 2790 | 1 | 3270 | 49.998534 | 208.915054 | 212.308 | 18.7 | 0 | 42 | 6.12295 | 4.178424
0.053476 | 0 | 20 | 21 | 240.998 | 15 | 235.803306 | 989513.9 | 21544173.7 | 48474.39073 | 1 | 274.1856 | 6046038 | 0.008223 | 0 | 2791 | 1 | 3428 | 24.999974 | 205.571294 | 106.157 | 18.7 | 0 | 47 | 6.02495 | 8.22286
0.053476 | 0 | 22 | 23 | 247.902 | 16 | 239.437016 | 958692.4 | 22502866.0 | 50631.45 | 1 | 289.8948 | 4292164 | 0.017623 | 0 | 2792 | 1 | 3581 | 11.998961 | 211.460406 | 50.951 | 18.7 | 0 | 52 | 6.19755 | 17.623227
0.053476 | 0 | 24 | 25 | 262.13 | 17 | 235.920609 | 942073.8 | 23444939.8 | 52751.11 | 1 | 305.604 | 3443578 | 0.03728 | 0 | 2793 | 1 | 3731 | 5.997714 | 223.59689 | 25.468 | 18.7 | 0 | 57 | 6.55325 | 37.280352
0.053476 | 0 | 26 | 27 | 279.048 | 18 | 230.403172 | 929457.2 | 24374397.0 | 54842.39 | 1 | 318.2868 | 2787543 | 0.079818 | 0 | 2794 | 1 | 3879 | 2.982137 | 238.027944 | 12.663 | 18.7 | 0 | 59 | 6.9762 | 79.817924
0.053763 | 0 | 28 | 29 | 304.05 | 19 | 219.490109 | 925949.8 | 25300346.9 | 56925.78 | 1 | 330.9228 | 2641097 | 0.178145 | 0 | 2795 | 1 | 4026 | 1.455861 | 259.35465 | 6.182 | 18.6 | -0.1 | 61 | 7.60125 | 178.145201
0.053763 | 0 | 30 | 31 | 280.358 | 20 | 246.786115 | 929767.7 | 26230114.5 | 59017.76 | 1 | 343.6212 | 2825729 | 0.080167 | 0 | 2796 | 1 | 4174 | 2.983079 | 239.145374 | 12.667 | 18.6 | 0 | 63 | 7.00895 | 80.167308
0.053763 | 0 | 32 | 33 | 258.604 | 21 | 277.116967 | 938335.9 | 27168450.4 | 61129.01 | 1 | 359.2992 | 3482263 | 0.036779 | 0 | 2797 | 1 | 4323 | 5.997714 | 220.589212 | 25.468 | 18.6 | 0 | 68 | 6.4651 | 36.778881
0.053763 | 0 | 34 | 35 | 243.914 | 22 | 304.126034 | 954238.4 | 28122688.7 | 63276.05 | 1 | 374.9928 | 4278083 | 0.01734 | 0 | 2798 | 1 | 4475 | 11.998961 | 208.058642 | 50.951 | 18.6 | 0 | 73 | 6.09785 | 17.339722
0.053763 | 0 | 36 | 37 | 233.624 | 23 | 328.615108 | 982572 | 29105260.8 | 65486.84 | 1 | 390.6708 | 6085542 | 0.007971 | 0 | 2799 | 1 | 4631 | 24.999738 | 199.281272 | 106.156 | 18.6 | 0 | 78 | 5.8406 | 7.971334
0.053763 | 0 | 38 | 39 | 234.548 | 24 | 338.98209 | 1036942.9 | 30142203.7 | 67819.96 | 1 | 406.3488 | 9425253 | 0.004002 | 0 | 2800 | 1 | 4796 | 49.998063 | 200.069444 | 212.306 | 18.6 | 0 | 83 | 5.8637 | 4.001544
0.053763 | 0 | 40 | 41 | 237.832 | 25 | 346.450127 | 1095386.7 | 31237590.4 | 70284.57833 | 1 | 422.058 | 12855189 | 0.002705 | 0 | 2801 | 1 | 4970 | 74.998979 | 202.870696 | 318.467 | 18.6 | 0 | 88 | 5.9458 | 2.704979
0.053763 | 0 | 42 | 43 | 240.232 | 26 | 355.66404 | 1154377.1 | 32391967.4 | 72881.93 | 1 | 437.7672 | 16300852 | 0.002049 | 0 | 2802 | 1 | 5154 | 100.00013 | 204.917896 | 424.629 | 18.6 | 0 | 93 | 6.0058 | 2.049176
0.053763 | 0 | 44 | 45 | 249.106 | 27 | 356.43529 | 1269372.4 | 33661339.8 | 75738.01 | 1 | 453.492 | 23262641 | 0.001417 | 0 | 2803 | 1 | 5356 | 149.999135 | 212.487418 | 636.939 | 18.6 | 0 | 98 | 6.22765 | 1.416591
0.053763 | 0 | 46 | 47 | 258.46 | 28 | 357.694573 | 1387383.6 | 35048723.4 | 78859.63 | 1 | 469.1856 | 30251675 | 0.001103 | 0 | 2804 | 1 | 5576 | 199.951746 | 220.46638 | 849.052 | 18.6 | 0 | 103 | 6.4615 | 1.102598
Test with adjusted shear rate points.rpf End