## TPS1 pH 7
Version: | 1.2.1390.1
Export Date: | 9/26/2012 5:20:33 PM
Test with adjusted shear rate points.rpf
Details: | [399] 9/26/2012
Final Comment:
Substance:
General: | SystemUser
47 Blocks | M:M:M:M:M:M:M:M:M:M:M:M:M:M:M:M:M:M:M:M:M:M:M:M:M:M:M:M:M:M:M:M:M:M:M:M:M:M:M:M:M:M:M:M:M:M:M:
Rotation Constant Measuring Block, CSR, 2 s, Shear Rate 1.5 1/s, 1 MPoints No Temperature control
Rotation Constant Measuring Block, CSR, 2 s, Shear Rate 3 1/s, 1 MPoints No Temperature control
Rotation Ramp Measuring Block, CSR, lin, 2 s, 6 -> 6 1/s, 1 MPoints No Temperature control
Rotation Ramp Measuring Block, CSR, lin, 2 s, 12 -> 12 1/s, 1 MPoints No Temperature control
Rotation Ramp Measuring Block, CSR, lin, 2 s, 25 -> 25 1/s, 1 MPoints No Temperature control
Rotation Ramp Measuring Block, CSR, lin, 2 s, 50 -> 50 1/s, 1 MPoints No Temperature control
Rotation Ramp Measuring Block, CSR, lin, 2 s, 75 -> 75 1/s, 1 MPoints No Temperature control
Rotation Ramp Measuring Block, CSR, lin, 2 s, 100 -> 100 1/s, 1 MPoints No Temperature control
Rotation Ramp Measuring Block, CSR, lin, 2 s, 150 -> 150 1/s, 1 MPoints No Temperature control
Rotation Ramp Measuring Block, CSR, lin, 2 s, 200 -> 200 1/s, 1 MPoints No Temperature control
Rotation Constant Measuring Block, CSR, 120 s, Shear Rate 200 1/s, 0 MPoints No Temperature control
Rotation Constant Measuring Block, CSR, 2 s, Shear Rate 200 1/s, 1 MPoints No Temperature control
Rotation Constant Measuring Block, CSR, 5 s, Shear Rate 150 1/s, 1 MPoints No Temperature control
Rotation Constant Measuring Block, CSR, 10 s, Shear Rate 200 1/s, 0 MPoints No Temperature control
Rotation Constant Measuring Block, CSR, 5 s, Shear Rate 100 1/s, 1 MPoints No Temperature control
Rotation Constant Measuring Block, CSR, 10 s, Shear Rate 200 1/s, 0 MPoints No Temperature control
Rotation Constant Measuring Block, CSR, 5 s, Shear Rate 75 1/s, 1 MPoints No Temperature control
Rotation Constant Measuring Block, CSR, 10 s, Shear Rate 200 1/s, 0 MPoints No Temperature control
Rotation Constant Measuring Block, CSR, 5 s, Shear Rate 50 1/s, 1 MPoints No Temperature control
Rotation Constant Measuring Block, CSR, 10 s, Shear Rate 200 1/s, 0 MPoints No Temperature control
Rotation Constant Measuring Block, CSR, 5 s, Shear Rate 25 1/s, 1 MPoints No Temperature control
Rotation Constant Measuring Block, CSR, 10 s, Shear Rate 200 1/s, 0 MPoints No Temperature control
Rotation Constant Measuring Block, CSR, 5 s, Shear Rate 12 1/s, 1 MPoints No Temperature control
Rotation Constant Measuring Block, CSR, 10 s, Shear Rate 200 1/s, 0 MPoints No Temperature control
Rotation Constant Measuring Block, CSR, 5 s, Shear Rate 6 1/s, 1 MPoints No Temperature control
Rotation Constant Measuring Block, CSR, 10 s, Shear Rate 200 1/s, 0 MPoints No Temperature control
Rotation Constant Measuring Block, CSR, 2 s, Shear Rate 3 1/s, 1 MPoints No Temperature control
Rotation Constant Measuring Block, CSR, 10 s, Shear Rate 200 1/s, 0 MPoints No Temperature control
Rotation Constant Measuring Block, CSR, 2 s, Shear Rate 1.5 1/s, 1 MPoints No Temperature control
Rotation Constant Measuring Block, CSR, 10 s, Shear Rate 200 1/s, 0 MPoints No Temperature control
Rotation Constant Measuring Block, CSR, 2 s, Shear Rate 3 1/s, 1 MPoints No Temperature control
Rotation Constant Measuring Block, CSR, 10 s, Shear Rate 200 1/s, 0 MPoints No Temperature control
Rotation Constant Measuring Block, CSR, 5 s, Shear Rate 6 1/s, 1 MPoints No Temperature control
Rotation Constant Measuring Block, CSR, 10 s, Shear Rate 200 1/s, 0 MPoints No Temperature control
Rotation Constant Measuring Block, CSR, 5 s, Shear Rate 12 1/s, 1 MPoints No Temperature control
Rotation Constant Measuring Block, CSR, 10 s, Shear Rate 200 1/s, 0 MPoints No Temperature control
Rotation Constant Measuring Block, CSR, 5 s, Shear Rate 25 1/s, 1 MPoints No Temperature control
Rotation Constant Measuring Block, CSR, 10 s, Shear Rate 200 1/s, 0 MPoints No Temperature control
Rotation Constant Measuring Block, CSR, 5 s, Shear Rate 50 1/s, 1 MPoints No Temperature control
Rotation Constant Measuring Block, CSR, 10 s, Shear Rate 200 1/s, 0 MPoints No Temperature control
Rotation Constant Measuring Block, CSR, 5 s, Shear Rate 75 1/s, 1 MPoints No Temperature control
Rotation Constant Measuring Block, CSR, 10 s, Shear Rate 200 1/s, 0 MPoints No Temperature control
Rotation Constant Measuring Block, CSR, 5 s, Shear Rate 100 1/s, 1 MPoints No Temperature control
Rotation Constant Measuring Block, CSR, 10 s, Shear Rate 200 1/s, 0 MPoints No Temperature control
Rotation Constant Measuring Block, CSR, 5 s, Shear Rate 150 1/s, 1 MPoints No Temperature control
Rotation Constant Measuring Block, CSR, 10 s, Shear Rate 200 1/s, 0 MPoints No Temperature control
Rotation Constant Measuring Block, CSR, 5 s, Shear Rate 200 1/s, 1 MPoints No Temperature control
1/Temperature | Angular Velocity | BlockIndex | blockNumber | BU | Count | Creep Compliance | Deflection Angle | Deflection Angle Total | Deformation | Density | ExperimentTime | Increments | Kinematic Viscosity | LoopIndex | measuringPointID | Number | Rounds | Shear Rate | Shear Stress | Speed | Temperature | Temperature Difference | Time | Torque | Viscosity
1/K | 1/s |  |  |  | 1 | 1/Pa | mrad | mrad |  | g/cm³ | s | 1 | m²/s | 1 |  | 1 |  | 1/s | Pa | 1/min | °C | °C | s | mNm | Pa·s
0.051813 | 0 | 0 | 1 | 607.352 | 0 | 0.00556 | 1280.214714 | 1280.214714 | 2.880483 | 1 | 2.2464 | 81501 | 0.337612 | 0 | 3921 | 1 | 0 | 1.534518 | 518.071256 | 6.516 | 19.3 | 0 | 2 | 15.1838 | 337.611717
0.051813 | 0 | 1 | 2 | 360.796 | 1 | 0.03049 | 2890.328073 | 4170.542787 | 9.383721 | 1 | 4.602 | 184004 | 0.102208 | 0 | 3922 | 1 | 1 | 3.011103 | 307.758988 | 12.786 | 19.3 | 0 | 4 | 9.0199 | 102.208057
0.051813 | 0 | 2 | 3 | 305.256 | 2 | 0.085705 | 5747.747963 | 9918.290751 | 22.316154 | 1 | 6.9108 | 365913 | 0.043352 | 0 | 3923 | 1 | 2 | 6.006192 | 260.383368 | 25.504 | 19.3 | 0 | 6 | 7.6314 | 43.352488
0.051813 | 0 | 3 | 4 | 284.266 | 3 | 0.198399 | 11462.85 | 21381.14553 | 48.107577 | 1 | 9.2352 | 729748 | 0.020197 | 0 | 3924 | 1 | 4 | 12.005555 | 242.478898 | 50.979 | 19.3 | 0 | 8 | 7.10665 | 20.197226
0.051813 | 0 | 4 | 5 | 265.548 | 4 | 0.451 | 24022.02 | 45403.16 | 102.157112 | 1 | 11.5908 | 1529289 | 0.009058 | 0 | 3925 | 1 | 8 | 25.007039 | 226.512444 | 106.187 | 19.3 | 0 | 10 | 6.6387 | 9.057948
0.052083 | 0 | 5 | 6 | 262.52 | 5 | 0.940465 | 48195.91 | 93599.07 | 210.597912 | 1 | 13.9308 | 3068247 | 0.004478 | 0 | 3926 | 1 | 16 | 50.00348 | 223.92956 | 212.329 | 19.2 | -0.1 | 12 | 6.563 | 4.47828
0.052083 | 0 | 6 | 7 | 265.186 | 6 | 1.676674 | 74965.27 | 168564.3 | 379.269759 | 1 | 16.302 | 4772437 | 0.003016 | 0 | 3927 | 1 | 28 | 75.003218 | 226.203658 | 318.485 | 19.2 | 0 | 14 | 6.62965 | 3.015919
0.052083 | 0 | 7 | 8 | 276.038 | 7 | 2.573207 | 100719.4 | 269283.7 | 605.888368 | 1 | 18.6732 | 6411995 | 0.002355 | 0 | 3928 | 1 | 44 | 100.001072 | 235.460414 | 424.633 | 19.2 | 0 | 16 | 6.90095 | 2.354579
0.052083 | 0 | 8 | 9 | 309.904 | 8 | 3.563059 | 149333.1 | 418616.9 | 941.887935 | 1 | 21.0288 | 9506843 | 0.001762 | 0 | 3929 | 1 | 68 | 150.000783 | 264.348112 | 636.946 | 19.2 | 0 | 18 | 7.7476 | 1.762312
0.052083 | 0 | 9 | 10 | 330.784 | 9 | 4.926862 | 199230.8 | 617847.7 | 1390.157317 | 1 | 23.3844 | 12683429 | 0.001411 | 0 | 3930 | 1 | 100 | 200.001908 | 282.158752 | 849.265 | 19.2 | 0 | 20 | 8.2696 | 1.41078
0.052632 | 0 | 11 | 12 | 273.484 | 10 | 111.21981 | 10913513.7 | 11531361.4 | 25945.56 | 1 | 146.094 | 13233035 | 0.001167 | 0 | 3931 | 1 | 1837 | 199.887219 | 233.281852 | 848.778 | 19 | -0.2 | 22 | 6.8371 | 1.167067
0.052632 | 0 | 12 | 13 | 251.276 | 11 | 124.894705 | 366298.4 | 11897659.8 | 26769.73 | 1 | 151.476 | 23319283 | 0.001429 | 0 | 3932 | 1 | 1895 | 150.000077 | 214.338428 | 636.943 | 19 | 0 | 27 | 6.2819 | 1.428922
0.05291 | 0 | 14 | 15 | 234.532 | 12 | 146.964393 | 1169486.2 | 13067146.0 | 29401.08 | 1 | 167.2008 | 16309017 | 0.002001 | 0 | 3933 | 1 | 2082 | 100.000601 | 200.055796 | 424.631 | 18.9 | -0.1 | 32 | 5.8633 | 2.000546
0.052632 | 0 | 16 | 17 | 222.984 | 13 | 167.661306 | 1106221.8 | 14173367.8 | 31890.08 | 1 | 182.91 | 12791784 | 0.002536 | 0 | 3934 | 1 | 2258 | 74.99945 | 190.205352 | 318.469 | 19 | 0.1 | 37 | 5.5746 | 2.53609
0.05291 | 0 | 18 | 19 | 216.1 | 14 | 185.791132 | 1047739.9 | 15221107.8 | 34247.49 | 1 | 198.6036 | 9437086 | 0.003687 | 0 | 3935 | 1 | 2426 | 49.99877 | 184.3333 | 212.309 | 18.9 | -0.1 | 42 | 5.4025 | 3.686757
0.052632 | 0 | 20 | 21 | 208.27 | 15 | 205.327805 | 991056.4 | 16212164.2 | 36477.37 | 1 | 214.3128 | 6100821 | 0.007106 | 0 | 3936 | 1 | 2584 | 24.999738 | 177.65431 | 106.156 | 19 | 0.1 | 47 | 5.20675 | 7.106247
0.052632 | 0 | 22 | 23 | 206.176 | 16 | 219.679916 | 958811.6 | 17170975.8 | 38634.7 | 1 | 230.0532 | 4324632 | 0.014655 | 0 | 3937 | 1 | 2736 | 12.000374 | 175.868128 | 50.957 | 19 | 0 | 52 | 5.1544 | 14.655221
0.05291 | 0 | 24 | 25 | 220.848 | 17 | 216.33084 | 941525.1 | 18112500.9 | 40753.13 | 1 | 245.7312 | 3488928 | 0.031404 | 0 | 3938 | 1 | 2887 | 5.998656 | 188.383344 | 25.472 | 18.9 | -0.1 | 57 | 5.5212 | 31.404259
0.053191 | 0 | 26 | 27 | 231.052 | 18 | 217.409558 | 931354.7 | 19043855.6 | 42848.68 | 1 | 258.4296 | 2869211 | 0.06598 | 0 | 3939 | 1 | 3036 | 2.987082 | 197.087356 | 12.684 | 18.8 | -0.1 | 59 | 5.7763 | 65.979895
0.053476 | 0 | 28 | 29 | 251.49 | 19 | 209.458125 | 926437.8 | 19970293.4 | 44933.16 | 1 | 271.0812 | 2689621 | 0.146591 | 0 | 3940 | 1 | 3184 | 1.463397 | 214.52097 | 6.214 | 18.7 | -0.1 | 61 | 6.28725 | 146.591096
0.053476 | 0 | 30 | 31 | 234.128 | 20 | 235.461921 | 929430.6 | 20899724.0 | 47024.38 | 1 | 283.7796 | 2850627 | 0.066885 | 0 | 3941 | 1 | 3331 | 2.985905 | 199.711184 | 12.679 | 18.7 | 0 | 63 | 5.8532 | 66.884652
0.053476 | 0 | 32 | 33 | 219.356 | 21 | 262.638173 | 941344.4 | 21841068.4 | 49142.40396 | 1 | 299.442 | 3500009 | 0.031193 | 0 | 3942 | 1 | 3480 | 5.998421 | 187.110668 | 25.471 | 18.7 | 0 | 68 | 5.4839 | 31.193323
0.053476 | 0 | 34 | 35 | 204.234 | 22 | 294.372341 | 951410.3 | 22792478.7 | 51283.07714 | 1 | 315.12 | 4261631 | 0.014518 | 0 | 3943 | 1 | 3632 | 11.999667 | 174.211602 | 50.954 | 18.7 | 0 | 73 | 5.10585 | 14.518036
0.053476 | 0 | 36 | 37 | 201.174 | 23 | 311.729668 | 982300.9 | 23774779.7 | 53493.25 | 1 | 330.8136 | 6086837 | 0.006864 | 0 | 3944 | 1 | 3789 | 24.999738 | 171.601422 | 106.156 | 18.7 | 0 | 78 | 5.02935 | 6.864129
0.053476 | 0 | 38 | 39 | 202.828 | 24 | 322.698978 | 1038948.0 | 24813727.7 | 55830.89 | 1 | 346.5072 | 9491769 | 0.00346 | 0 | 3945 | 1 | 3954 | 49.998299 | 173.012284 | 212.307 | 18.7 | 0 | 83 | 5.0707 | 3.460363
0.053763 | 0 | 40 | 41 | 207.384 | 25 | 329.549421 | 1095968.0 | 25909695.7 | 58296.81533 | 1 | 362.232 | 12913206 | 0.002359 | 0 | 3946 | 1 | 4128 | 74.999214 | 176.898552 | 318.468 | 18.6 | -0.1 | 88 | 5.1846 | 2.358672
0.053763 | 0 | 42 | 43 | 210.38 | 26 | 339.336195 | 1154875.4 | 27064571.1 | 60895.285 | 1 | 377.9412 | 16274729 | 0.001795 | 0 | 3947 | 1 | 4312 | 100.00013 | 179.45414 | 424.629 | 18.6 | 0 | 93 | 5.2595 | 1.794539
0.053763 | 0 | 44 | 45 | 218.722 | 27 | 341.705965 | 1269667.2 | 28334238.3 | 63752.04 | 1 | 393.6816 | 23204238 | 0.001244 | 0 | 3948 | 1 | 4514 | 149.999606 | 186.569866 | 636.941 | 18.6 | 0 | 98 | 5.46805 | 1.243802
0.054054 | 0 | 46 | 47 | 231.91 | 28 | 338.045212 | 1386581.1 | 29720819.4 | 66871.84354 | 1 | 409.3752 | 30246856 | 0.000989 | 0 | 3949 | 1 | 4734 | 199.966583 | 197.81923 | 849.115 | 18.5 | -0.1 | 103 | 5.79775 | 0.989261
Test with adjusted shear rate points.rpf End