## TPS1 pH 8
Version: | 1.2.1390.1
Export Date: | 9/21/2012 3:07:29 PM
Test with adjusted shear rate points.rpf
Details: | [243] 9/21/2012
Final Comment:
Substance:
General: | SystemUser
47 Blocks | M:M:M:M:M:M:M:M:M:M:M:M:M:M:M:M:M:M:M:M:M:M:M:M:M:M:M:M:M:M:M:M:M:M:M:M:M:M:M:M:M:M:M:M:M:M:M:
Rotation Constant Measuring Block, CSR, 2 s, Shear Rate 1.5 1/s, 1 MPoints No Temperature control
Rotation Constant Measuring Block, CSR, 2 s, Shear Rate 3 1/s, 1 MPoints No Temperature control
Rotation Ramp Measuring Block, CSR, lin, 2 s, 6 -> 6 1/s, 1 MPoints No Temperature control
Rotation Ramp Measuring Block, CSR, lin, 2 s, 12 -> 12 1/s, 1 MPoints No Temperature control
Rotation Ramp Measuring Block, CSR, lin, 2 s, 25 -> 25 1/s, 1 MPoints No Temperature control
Rotation Ramp Measuring Block, CSR, lin, 2 s, 50 -> 50 1/s, 1 MPoints No Temperature control
Rotation Ramp Measuring Block, CSR, lin, 2 s, 75 -> 75 1/s, 1 MPoints No Temperature control
Rotation Ramp Measuring Block, CSR, lin, 2 s, 100 -> 100 1/s, 1 MPoints No Temperature control
Rotation Ramp Measuring Block, CSR, lin, 2 s, 150 -> 150 1/s, 1 MPoints No Temperature control
Rotation Ramp Measuring Block, CSR, lin, 2 s, 200 -> 200 1/s, 1 MPoints No Temperature control
Rotation Constant Measuring Block, CSR, 180 s, Shear Rate 200 1/s, 0 MPoints No Temperature control
Rotation Constant Measuring Block, CSR, 2 s, Shear Rate 200 1/s, 1 MPoints No Temperature control
Rotation Constant Measuring Block, CSR, 5 s, Shear Rate 150 1/s, 1 MPoints No Temperature control
Rotation Constant Measuring Block, CSR, 10 s, Shear Rate 200 1/s, 0 MPoints No Temperature control
Rotation Constant Measuring Block, CSR, 5 s, Shear Rate 100 1/s, 1 MPoints No Temperature control
Rotation Constant Measuring Block, CSR, 10 s, Shear Rate 200 1/s, 0 MPoints No Temperature control
Rotation Constant Measuring Block, CSR, 5 s, Shear Rate 75 1/s, 1 MPoints No Temperature control
Rotation Constant Measuring Block, CSR, 10 s, Shear Rate 200 1/s, 0 MPoints No Temperature control
Rotation Constant Measuring Block, CSR, 5 s, Shear Rate 50 1/s, 1 MPoints No Temperature control
Rotation Constant Measuring Block, CSR, 10 s, Shear Rate 200 1/s, 0 MPoints No Temperature control
Rotation Constant Measuring Block, CSR, 5 s, Shear Rate 25 1/s, 1 MPoints No Temperature control
Rotation Constant Measuring Block, CSR, 10 s, Shear Rate 200 1/s, 0 MPoints No Temperature control
Rotation Constant Measuring Block, CSR, 5 s, Shear Rate 12 1/s, 1 MPoints No Temperature control
Rotation Constant Measuring Block, CSR, 10 s, Shear Rate 200 1/s, 0 MPoints No Temperature control
Rotation Constant Measuring Block, CSR, 5 s, Shear Rate 6 1/s, 1 MPoints No Temperature control
Rotation Constant Measuring Block, CSR, 10 s, Shear Rate 200 1/s, 0 MPoints No Temperature control
Rotation Constant Measuring Block, CSR, 2 s, Shear Rate 3 1/s, 1 MPoints No Temperature control
Rotation Constant Measuring Block, CSR, 10 s, Shear Rate 200 1/s, 0 MPoints No Temperature control
Rotation Constant Measuring Block, CSR, 2 s, Shear Rate 1.5 1/s, 1 MPoints No Temperature control
Rotation Constant Measuring Block, CSR, 10 s, Shear Rate 200 1/s, 0 MPoints No Temperature control
Rotation Constant Measuring Block, CSR, 2 s, Shear Rate 3 1/s, 1 MPoints No Temperature control
Rotation Constant Measuring Block, CSR, 10 s, Shear Rate 200 1/s, 0 MPoints No Temperature control
Rotation Constant Measuring Block, CSR, 5 s, Shear Rate 6 1/s, 1 MPoints No Temperature control
Rotation Constant Measuring Block, CSR, 10 s, Shear Rate 200 1/s, 0 MPoints No Temperature control
Rotation Constant Measuring Block, CSR, 5 s, Shear Rate 12 1/s, 1 MPoints No Temperature control
Rotation Constant Measuring Block, CSR, 10 s, Shear Rate 200 1/s, 0 MPoints No Temperature control
Rotation Constant Measuring Block, CSR, 5 s, Shear Rate 25 1/s, 1 MPoints No Temperature control
Rotation Constant Measuring Block, CSR, 10 s, Shear Rate 200 1/s, 0 MPoints No Temperature control
Rotation Constant Measuring Block, CSR, 5 s, Shear Rate 50 1/s, 1 MPoints No Temperature control
Rotation Constant Measuring Block, CSR, 10 s, Shear Rate 200 1/s, 0 MPoints No Temperature control
Rotation Constant Measuring Block, CSR, 5 s, Shear Rate 75 1/s, 1 MPoints No Temperature control
Rotation Constant Measuring Block, CSR, 10 s, Shear Rate 200 1/s, 0 MPoints No Temperature control
Rotation Constant Measuring Block, CSR, 5 s, Shear Rate 100 1/s, 1 MPoints No Temperature control
Rotation Constant Measuring Block, CSR, 10 s, Shear Rate 200 1/s, 0 MPoints No Temperature control
Rotation Constant Measuring Block, CSR, 5 s, Shear Rate 150 1/s, 1 MPoints No Temperature control
Rotation Constant Measuring Block, CSR, 10 s, Shear Rate 200 1/s, 0 MPoints No Temperature control
Rotation Constant Measuring Block, CSR, 5 s, Shear Rate 200 1/s, 1 MPoints No Temperature control
1/Temperature | Angular Velocity | BlockIndex | blockNumber | BU | Count | Creep Compliance | Deflection Angle | Deflection Angle Total | Deformation | Density | ExperimentTime | Increments | Kinematic Viscosity | LoopIndex | measuringPointID | Number | Rounds | Shear Rate | Shear Stress | Speed | Temperature | Temperature Difference | Time | Torque | Viscosity
1/K | 1/s |  |  |  | 1 | 1/Pa | mrad | mrad |  | g/cm³ | s | 1 | m²/s | 1 |  | 1 |  | 1/s | Pa | 1/min | °C | °C | s | mNm | Pa·s
0.049261 | 0 | 0 | 1 | 1145.416 | 0 | 0.002801 | 1216.440383 | 1216.440383 | 2.736991 | 1 | 2.2308 | 77441 | 0.655624 | 0 | 2312 | 1 | 0 | 1.490244 | 977.039848 | 6.328 | 20.3 | 0 | 2 | 28.6354 | 655.624078
0.049261 | 0 | 1 | 2 | 618.16 | 1 | 0.017831 | 2962.286253 | 4178.726636 | 9.402135 | 1 | 4.6176 | 188585 | 0.174665 | 0 | 2313 | 1 | 1 | 3.018875 | 527.29048 | 12.819 | 20.3 | 0 | 4 | 15.454 | 174.664591
0.049261 | 0 | 2 | 3 | 454.182 | 2 | 0.057538 | 5728.442876 | 9907.169513 | 22.291131 | 1 | 6.942 | 364684 | 0.064475 | 0 | 2314 | 1 | 2 | 6.008783 | 387.417246 | 25.515 | 20.3 | 0 | 6 | 11.35455 | 64.475165
0.049261 | 0 | 3 | 4 | 415.324 | 3 | 0.136418 | 11572.37 | 21479.54 | 48.328965 | 1 | 9.282 | 736720 | 0.029501 | 0 | 2315 | 1 | 4 | 12.008852 | 354.271372 | 50.993 | 20.3 | 0 | 8 | 10.3831 | 29.500854
0.049261 | 0 | 4 | 5 | 406.846 | 4 | 0.2941 | 23882.39 | 45361.93 | 102.064337 | 1 | 11.622 | 1520400 | 0.01388 | 0 | 2316 | 1 | 8 | 25.003506 | 347.039638 | 106.172 | 20.3 | 0 | 10 | 10.17115 | 13.879639
0.049261 | 0 | 5 | 6 | 403.348 | 5 | 0.61366 | 48475.04168 | 93836.97 | 211.133181 | 1 | 13.9932 | 3086017 | 0.00688 | 0 | 2317 | 1 | 16 | 50.005835 | 344.055844 | 212.339 | 20.3 | 0 | 12 | 10.0837 | 6.880314
0.049261 | 0 | 6 | 7 | 411.952 | 6 | 1.079973 | 74828.51 | 168665.5 | 379.497332 | 1 | 16.3644 | 4763731 | 0.004685 | 0 | 2318 | 1 | 28 | 75.000627 | 351.395056 | 318.474 | 20.3 | 0 | 14 | 10.2988 | 4.685228
0.04902 | 0 | 7 | 8 | 457.984 | 7 | 1.549146 | 100307.9 | 268973.4 | 605.190063 | 1 | 18.72 | 6385798 | 0.003907 | 0 | 2319 | 1 | 44 | 99.997775 | 390.660352 | 424.619 | 20.4 | 0.1 | 16 | 11.4496 | 3.90669
0.04902 | 0 | 8 | 9 | 498.196 | 8 | 2.213858 | 149161.7 | 418135.1 | 940.803897 | 1 | 21.0912 | 9495929 | 0.002833 | 0 | 2320 | 1 | 68 | 150.001254 | 424.961188 | 636.948 | 20.4 | 0 | 18 | 12.4549 | 2.833051
0.04902 | 0 | 9 | 10 | 548.522 | 9 | 2.986143 | 202835.8 | 620970.9 | 1397.184444 | 1 | 23.4624 | 12912928 | 0.002339 | 0 | 2321 | 1 | 101 | 200.00073 | 467.889266 | 849.26 | 20.4 | 0 | 20 | 13.71305 | 2.339438
0.04902 | 0 | 11 | 12 | 305.336 | 10 | 145.761023 | 16251781.5 | 16872752.3 | 37963.69 | 1 | 206.2164 | 13290423 | 0.001303 | 0 | 2322 | 1 | 2687 | 199.920896 | 260.451608 | 848.921 | 20.4 | 0 | 22 | 7.6334 | 1.302773
0.04902 | 0 | 12 | 13 | 296.288 | 11 | 153.453185 | 364041.3 | 17236793.6 | 38782.79 | 1 | 211.5516 | 23175588 | 0.001685 | 0 | 2323 | 1 | 2745 | 149.99937 | 252.733664 | 636.94 | 20.4 | 0 | 27 | 7.4072 | 1.684898
0.04902 | 0 | 14 | 15 | 273.004 | 12 | 177.833889 | 1168809.3 | 18405602.9 | 41412.61 | 1 | 227.2608 | 16188641 | 0.002329 | 0 | 2324 | 1 | 2931 | 100.00013 | 232.872412 | 424.629 | 20.4 | 0 | 32 | 6.8251 | 2.328721
0.04902 | 0 | 16 | 17 | 254.118 | 13 | 202.534599 | 1106369.2 | 19511972.1 | 43901.94 | 1 | 242.9856 | 12831080 | 0.00289 | 0 | 2325 | 1 | 3107 | 74.999921 | 216.762654 | 318.471 | 20.4 | 0 | 37 | 6.35295 | 2.890172
0.04902 | 0 | 18 | 19 | 250.8 | 14 | 216.210117 | 1045516.4 | 20557488.5 | 46254.35 | 1 | 258.648 | 9396214 | 0.004279 | 0 | 2326 | 1 | 3274 | 49.999241 | 213.9324 | 212.311 | 20.4 | 0 | 42 | 6.27 | 4.278713
0.04902 | 0 | 20 | 21 | 250.86 | 15 | 226.571285 | 990304.7 | 21547793.2 | 48482.53 | 1 | 274.3416 | 6055872 | 0.008559 | 0 | 2327 | 1 | 3431 | 25.000445 | 213.98358 | 106.159 | 20.4 | 0 | 47 | 6.2715 | 8.559191
0.04902 | 0 | 22 | 23 | 268.44 | 16 | 221.110704 | 954330.6 | 22502123.8 | 50629.78 | 1 | 289.9884 | 4225724 | 0.019081 | 0 | 2328 | 1 | 3583 | 12.000609 | 228.97932 | 50.958 | 20.4 | 0 | 52 | 6.711 | 19.080642
0.04902 | 0 | 24 | 25 | 290.962 | 17 | 212.516763 | 939947.2 | 23442071.1 | 52744.66 | 1 | 305.6508 | 3431052 | 0.041369 | 0 | 2329 | 1 | 3733 | 5.999363 | 248.190586 | 25.475 | 20.4 | 0 | 57 | 7.27405 | 41.369493
0.049261 | 0 | 26 | 27 | 337.806 | 18 | 190.29911 | 928776.2 | 24370847.3 | 54834.41 | 1 | 318.2868 | 2804652 | 0.096533 | 0 | 2330 | 1 | 3881 | 2.984963 | 288.148518 | 12.675 | 20.3 | -0.1 | 59 | 8.44515 | 96.53338
0.049261 | 0 | 28 | 29 | 380.18 | 19 | 175.506731 | 925019 | 25295866.3 | 56915.69919 | 1 | 330.9228 | 2645549 | 0.223437 | 0 | 2331 | 1 | 4028 | 1.451387 | 324.29354 | 6.163 | 20.3 | 0 | 61 | 9.5045 | 223.437065
0.049261 | 0 | 30 | 31 | 336.332 | 20 | 205.655757 | 926723 | 26222589.3 | 59000.83 | 1 | 343.5588 | 2785563 | 0.096188 | 0 | 2332 | 1 | 4176 | 2.982608 | 286.891196 | 12.665 | 20.3 | 0 | 63 | 8.4083 | 96.188049
0.04902 | 0 | 32 | 33 | 292.522 | 21 | 244.914351 | 938005.7 | 27160595.1 | 61111.34 | 1 | 359.2524 | 3439579 | 0.041599 | 0 | 2333 | 1 | 4325 | 5.998185 | 249.521266 | 25.47 | 20.4 | 0.1 | 68 | 7.31305 | 41.599462
0.04902 | 0 | 34 | 35 | 262.362 | 22 | 282.638134 | 951823.1 | 28112418.1 | 63252.94079 | 1 | 374.9304 | 4241970 | 0.018649 | 0 | 2334 | 1 | 4476 | 12.000374 | 223.794786 | 50.957 | 20.4 | 0 | 73 | 6.55905 | 18.648985
0.04902 | 0 | 36 | 37 | 246 | 23 | 311.960973 | 981478.1 | 29093896.3 | 65461.27 | 1 | 390.5928 | 6102672 | 0.008394 | 0 | 2335 | 1 | 4632 | 24.999738 | 209.838 | 106.156 | 20.4 | 0 | 78 | 6.15 | 8.393608
0.04902 | 0 | 38 | 39 | 241.576 | 24 | 328.99553 | 1036878.3 | 30130774.6 | 67794.24286 | 1 | 406.2708 | 9398802 | 0.004121 | 0 | 2336 | 1 | 4797 | 49.99877 | 206.064328 | 212.309 | 20.4 | 0 | 83 | 6.0394 | 4.121388
0.04902 | 0 | 40 | 41 | 244.826 | 25 | 336.439574 | 1096287.3 | 31227061.9 | 70260.89 | 1 | 421.98 | 12789729 | 0.002785 | 0 | 2337 | 1 | 4972 | 74.999214 | 208.836578 | 318.468 | 20.4 | 0 | 88 | 6.12065 | 2.784517
0.04902 | 0 | 42 | 43 | 250.254 | 26 | 341.311525 | 1154552.3 | 32381614.2 | 72858.63 | 1 | 437.6736 | 16211075 | 0.002135 | 0 | 2338 | 1 | 5156 | 100.000365 | 213.466662 | 424.63 | 20.4 | 0 | 93 | 6.25635 | 2.134659
0.04902 | 0 | 44 | 45 | 259.068 | 27 | 342.619563 | 1268957.1 | 33650571.3 | 75713.79 | 1 | 453.3828 | 23207312 | 0.001473 | 0 | 2339 | 1 | 5358 | 149.99937 | 220.985004 | 636.94 | 20.4 | 0 | 98 | 6.4767 | 1.47324
0.04902 | 0 | 46 | 47 | 267.502 | 28 | 345.525121 | 1390161.0 | 35040732.3 | 78841.65 | 1 | 469.1076 | 30303884 | 0.001141 | 0 | 2340 | 1 | 5579 | 199.956927 | 228.179206 | 849.074 | 20.4 | 0 | 103 | 6.68755 | 1.141142
Test with adjusted shear rate points.rpf End