## moisture content and atterberg
moisture content (ml)
Sample | container wt (g) | container + wet weight (g) | container + wet weight (g) after 4 days | moisture content (%)
1 | 0.89 | 32.22 | 20.05 | 63.51775
2 | 0.89 | 43.07 | 26.58 | 64.1884
3 | 0.89 | 32.58 | 20.17 | 64.36722
|  |  | AVERAGE | 64.02446
|  |  | Std ERROR | 0.3166704
Plastic Limit (%)
Sample | container wt (g) | wet weight + container (g) | dry weight + container after 4 days | plastic limit (%)2
1 | 0.89 | 24.33 | 18.29 | 34.71264
2 | 0.89 | 19.32 | 14.16 | 38.8847
3 | 0.8925 | 25.2356 | 18.7 | 36.70139
|  |  | AVERAGE | 36.76625
|  |  | StD ERROR | 1.47558
Sample | Cone drop readings (mm) | container weight (g) | container + wet (g) | 24 hour | 48 hour | moisture content
1a | 239 | 0.91 | 23.47 | 15.18 | 15.17 | 58.20477
1b | 245
1c | 223
1d | 244
ave mm reading | 237.75
2a | 247 | 0.87 | 36.26 | 23.18 | 23.15 | 58.84201
2b | 248
2c | 246
ave mm reading | 247
3a | 287 | 0.9 | 41.29 | 26.24 | 26.24 | 59.39227
3b | 253
3c | 256
3d | 257
ave mm reading | 263.25
4a | 312 | 0.9 | 36.09 | 23.05 | 23.04 | 58.94309
4b | 278
4c | 274
4d | 281
ave mm reading | 286.25
5a | 329 | 0.9 | 25.46 | 16.13 | 16.11 | 61.47272
5b | 346
5c | 337
5d | 355
5e | 330
ave mm reading | 339.4
Results summary | Column1 | Std ERROR
Liquid Limit (%) | 52.075
Plastic Limit (%) | 36.76625 | 1.47558
Plasticity Index (%) | 15.30875
Liquidity Index (%) | 48.7157
Activity (%) | 0.3817645
Moisture content (%) | 64.02446 | 0.3166704

## bulk density
BULK DENSITY TEST RESULTS
| PROJECT: | Matua |  | LOCATION: | Base of landslide |  |  |  |  | ring 1 volume |  | ring 2 volume |  | ring 3 volume
| SITE NO: | White-pink silty CLAY |  | CO-ORDINATES: mN | [5 empty] | diameter | length | diameter | length | diameter | length
| SAMPLE NO: |  |  |  | mE |  |  |  |  | 60.55 | 25.15 | 60.4 | 20.9 | 60 | 21.2
[10 empty] | 60.3 | 25.25 | 60.25 | 20.75 | 60.28 | 21.16
| DRY BULK DENSITY | [8 empty] | 60.3 | 25.32 | 60.4 | 20.65 | 60.4 | 21.35
|  |  | 1 | 2 | 3 | 4 | 5 | 6 | mean | 60.38333 | 25.24 | 60.35 | 20.76667 | 60.22667 | 21.23667
| Length of sample (mm): |  | 101.2 | 100.3 | 103.1 | 100.5
| Diameter of sample (mm): |  | 60.1 | 60.2 | 60.1 | 60.5
| Volume of corer (m3): |  | 0.0002870908 | 0.0002854853 | 0.0002924809 | 0.0002889127 | 0 | 0
Mass of ring + trays + dry soil (g):
Mass of ring + trays (g):
| Mass of soil (kg): |  | 0 | 0 | 0 | 0 | 0 | 0
Volume of birdseed (ml):
| Volume of soil (m3): |  | 0.0002870908 | 0.0002854853 | 0.0002924809 | 0.0002889127 | 0 | 0
| Dry bulk density (kg m-3): |  | 0 | 0 | 0 | 0 | #DIV/0! | #DIV/0!
| Dry bulk density (kg m-3) (Pip) |  | 952.5119 | 965.2527 | 907.2915 | 1094.216
| AVERAGE DRY BULK DENSITY = |  | 979.818
| standard error |  | 56.72261
BULK DENSITY
|  |  | 1 | 2 | 3 | 4 | 5 | 6
| Length of sample (mm): |  | 101.2 | 100.3 | 103.1 | 100.5
| Diameter of sample (mm): |  | 60.1 | 60.2 | 60.1 | 60.5
| Volume of corer (m3): |  | 0.0002870908 | 0.0002854853 | 0.0002924809 | 0.0002889127 | 0 | 0
| Mass of ring + moist soil (g): |  | 697.04 | 631.21 | 657.12 | 682.38
| Mass of ring (g): |  | 225.49 | 235.92 | 229.25 | 227.81
| Mass of soil (kg): |  | 0.47155 | 0.39529 | 0.42787 | 0.45457 | 0 | 0
| Volume of birdseed (ml): |  | 0 | 48 | 19 | 48
| Volume of soil (m3): |  | 0.0002870908 | 0.0002374853 | 0.0002734809 | 0.0002409127 | 0 | 0
| Bulk density (kg m-3): |  | 1642.511 | 1664.482 | 1564.533 | 1886.866 | #DIV/0! | #DIV/0!
| AVERAGE FIELD MOIST BULK DENSITY = |  | 1689.598
| standard error |  | 97.81247
porosity (%)
1 | 61.80263
2 | 61.85127
3 | 69.36561
average | 64.72085
st error | 3.077692
voids ratio
1 | 1.617981
2 | 1.621319
3 | 2.264305
average | 1.834535
st error | 0.2631818

## particle density
Column1 | bottle + stopper (g) | soil bottle stopper (g) | bottle + stopper + soil+ liquid (g) | bottle + stopper + liquid (g) | particle density | Column2
1 | 27.6546 | 31.352 | 78.9558 | 76.6998 | 2.565145 | 2565.145
2 | 25.6299 | 29.3446 | 79.1163 | 76.8479 | 2.568416 | 2568.416
3 | 26.0695 | 29.8865 | 77.6478 | 75.0242 | 3.198425 | 3198.425
|  |  |  | AVERAGE | 2.777329 | 2777.329
|  |  |  | Std ERROR | 0.2578703 | 257.8703

## shear vane results
Column1 | Peak (Kpa) | remoulded (Kpa) | Sensitivity
| 60 | 6 | 10
| 61 | 7 | 8.714286
| 60 | 8 | 7.5
| 61 | 5 | 12.2
| 60 | 6 | 10
| 60 | 6 | 10
| 60 | 6 | 10
| 61 | 6 | 10.16667
| 60 | 7 | 8.571429
| 61 | 6 | 10.16667
Average | 60.4 | 6.3 | 9.587302
St Error | 0.3651484 | 0.5821416 | 0.8857101