## Sheet1
Ng 12A
| Area | Perim. | CH Area | CH Perim. | Solidity | Convexity | Concavity Index | FormFactor | Major axis | Minor axis | Axial ratio | BX width | BY height | Feret d | MinFeret d
Montage220190402.000002_1 | 0.585 | 3.913 | 0.658 | 2.999 | 0.889 | 0.767 | 0.258 | 0.48 | 1.025 | 0.727 | 0.709 | 0.967 | 0.912 | 1.075 | 0.805
Montage220190402.000003_2 | 0.744 | 3.766 | 0.791 | 3.283 | 0.941 | 0.872 | 0.141 | 0.659 | 1.151 | 0.823 | 0.715 | 0.945 | 1.096 | 1.209 | 0.863 | Mostly crystal
Montage220190402.000003_2 | 0.899 | 4.003 | 0.961 | 3.678 | 0.935 | 0.919 | 0.104 | 0.705 | 1.29 | 0.887 | 0.687 | 1.292 | 1.052 | 1.312 | 0.917
Montage220190402.000004_3 | 0.698 | 3.923 | 0.799 | 3.386 | 0.875 | 0.863 | 0.186 | 0.57 | 1.145 | 0.777 | 0.678 | 1.233 | 0.945 | 1.237 | 0.854
Montage220190402.000004_3 | 0.42 | 2.662 | 0.442 | 2.486 | 0.951 | 0.934 | 0.083 | 0.745 | 0.847 | 0.631 | 0.745 | 0.782 | 0.731 | 0.929 | 0.665
Montage220190402.000004_3 | 0.681 | 3.612 | 0.729 | 3.201 | 0.934 | 0.886 | 0.132 | 0.656 | 1.122 | 0.772 | 0.688 | 1.126 | 0.823 | 1.142 | 0.799
Montage220190402.000006_4 | 0.822 | 4.806 | 0.968 | 3.595 | 0.849 | 0.748 | 0.294 | 0.447 | 1.105 | 0.947 | 0.857 | 1.022 | 1.181 | 1.203 | 1.018
Montage220190402.000006_4 | 0.608 | 4.9 | 0.789 | 3.428 | 0.771 | 0.699 | 0.378 | 0.318 | 1.09 | 0.71 | 0.652 | 1.063 | 1.137 | 1.266 | 0.83
Montage220190402.000006_4 | 0.503 | 2.782 | 0.522 | 2.632 | 0.964 | 0.946 | 0.065 | 0.817 | 0.941 | 0.681 | 0.724 | 0.949 | 0.723 | 0.958 | 0.701
Montage220190402.000006_4 | 0.23 | 1.955 | 0.244 | 1.821 | 0.943 | 0.931 | 0.089 | 0.757 | 0.667 | 0.439 | 0.659 | 0.631 | 0.554 | 0.67 | 0.443
Montage220190402.000007_5 | 0.914 | 4.613 | 1.021 | 3.844 | 0.895 | 0.833 | 0.197 | 0.54 | 1.392 | 0.836 | 0.6 | 1.436 | 0.919 | 1.465 | 0.881
Montage220190402.000008_6 | 0.265 | 2.142 | 0.289 | 1.953 | 0.919 | 0.912 | 0.12 | 0.726 | 0.607 | 0.556 | 0.915 | 0.583 | 0.624 | 0.662 | 0.58
Montage220190402.000008_6 | 0.535 | 3.51 | 0.614 | 2.969 | 0.871 | 0.846 | 0.201 | 0.546 | 0.968 | 0.703 | 0.726 | 0.827 | 1.052 | 1.056 | 0.805
Montage220190402.000008_6 | 0.476 | 2.983 | 0.517 | 2.636 | 0.92 | 0.883 | 0.142 | 0.672 | 0.891 | 0.68 | 0.763 | 0.867 | 0.775 | 0.941 | 0.727
Montage220190402.000008_6 | 0.167 | 1.858 | 0.185 | 1.724 | 0.904 | 0.928 | 0.12 | 0.609 | 0.613 | 0.347 | 0.566 | 0.458 | 0.646 | 0.685 | 0.392
Montage220190402.000009_7 | 0.708 | 3.739 | 0.775 | 3.327 | 0.914 | 0.89 | 0.14 | 0.636 | 1.206 | 0.748 | 0.62 | 1.063 | 1.107 | 1.277 | 0.798
Montage220190402.000009_7 | 0.447 | 2.744 | 0.476 | 2.507 | 0.939 | 0.914 | 0.105 | 0.747 | 0.796 | 0.715 | 0.898 | 0.864 | 0.794 | 0.869 | 0.715
Montage220190402.000010_8 | 0.776 | 3.448 | 0.806 | 3.225 | 0.963 | 0.935 | 0.075 | 0.82 | 1.015 | 0.973 | 0.958 | 1.056 | 1.008 | 1.081 | 0.973
Montage220190402.000011_9 | 0.558 | 3.085 | 0.594 | 2.815 | 0.94 | 0.912 | 0.106 | 0.737 | 0.948 | 0.75 | 0.791 | 0.904 | 0.842 | 0.983 | 0.775
Montage220190402.000013_10 | 0.408 | 2.534 | 0.426 | 2.393 | 0.958 | 0.944 | 0.07 | 0.799 | 0.835 | 0.623 | 0.746 | 0.661 | 0.89 | 0.898 | 0.648 | crystal
Montage220190402.000013_10 | 0.368 | 2.701 | 0.414 | 2.397 | 0.889 | 0.887 | 0.158 | 0.635 | 0.835 | 0.562 | 0.672 | 0.657 | 0.812 | 0.905 | 0.629 | crystal
Montage220190402.000013_10 | 0.249 | 2.056 | 0.268 | 1.894 | 0.928 | 0.921 | 0.107 | 0.739 | 0.58 | 0.546 | 0.94 | 0.598 | 0.568 | 0.636 | 0.542
Montage220190402.000013_10 | 0.387 | 2.561 | 0.423 | 2.352 | 0.916 | 0.918 | 0.117 | 0.741 | 0.718 | 0.686 | 0.955 | 0.801 | 0.738 | 0.81 | 0.705
Montage220190402.000014_11 | 0.122 | 1.493 | 0.136 | 1.357 | 0.898 | 0.909 | 0.137 | 0.689 | 0.42 | 0.37 | 0.881 | 0.399 | 0.417 | 0.471 | 0.386 | Mostly crystal
Montage220190402.000014_11 | 0.3 | 2.955 | 0.351 | 2.235 | 0.854 | 0.756 | 0.284 | 0.432 | 0.762 | 0.502 | 0.659 | 0.524 | 0.805 | 0.835 | 0.517 | Mostly crystal
Montage220190402.000014_11 | 0.19 | 2.054 | 0.214 | 1.702 | 0.89 | 0.828 | 0.204 | 0.566 | 0.552 | 0.439 | 0.794 | 0.458 | 0.546 | 0.578 | 0.449
Montage220190402.000014_11 | 0.481 | 3.053 | 0.533 | 2.706 | 0.902 | 0.886 | 0.15 | 0.649 | 0.929 | 0.66 | 0.711 | 0.786 | 0.945 | 0.957 | 0.692
Montage220190402.000015_12 | 0.475 | 2.968 | 0.517 | 2.638 | 0.92 | 0.889 | 0.137 | 0.678 | 0.893 | 0.678 | 0.759 | 0.867 | 0.782 | 0.945 | 0.725
Montage220190402.000015_12 | 0.506 | 3.033 | 0.551 | 2.779 | 0.919 | 0.916 | 0.117 | 0.691 | 0.947 | 0.68 | 0.718 | 0.886 | 0.901 | 0.996 | 0.748
Montage220190402.000016_13 | 0.663 | 3.805 | 0.76 | 3.299 | 0.873 | 0.867 | 0.184 | 0.576 | 1.223 | 0.691 | 0.565 | 0.993 | 1.141 | 1.259 | 0.773
Montage220190402.000016_13 | 0.29 | 2.267 | 0.313 | 2.075 | 0.926 | 0.915 | 0.112 | 0.708 | 0.724 | 0.51 | 0.704 | 0.616 | 0.716 | 0.73 | 0.51
Montage220190402.000016_13 | 0.27 | 2.903 | 0.32 | 2.194 | 0.843 | 0.756 | 0.29 | 0.402 | 0.818 | 0.42 | 0.513 | 0.701 | 0.694 | 0.859 | 0.502
Montage220190402.000018_14 | 0.719 | 4.655 | 0.832 | 3.525 | 0.864 | 0.757 | 0.278 | 0.417 | 1.206 | 0.759 | 0.63 | 1.325 | 0.949 | 1.334 | 0.867
Montage220190402.000020_15 | 0.255 | 2.128 | 0.277 | 1.963 | 0.918 | 0.923 | 0.113 | 0.707 | 0.655 | 0.495 | 0.755 | 0.517 | 0.72 | 0.725 | 0.514 | Crystal surrounded by little bit of glass
Montage220190402.000020_15 | 0.368 | 2.743 | 0.402 | 2.344 | 0.915 | 0.854 | 0.168 | 0.614 | 0.782 | 0.598 | 0.765 | 0.69 | 0.768 | 0.814 | 0.626 | Large crystals surrounded by little bit of glass
Montage220190402.000020_15 | 0.478 | 3.261 | 0.538 | 2.877 | 0.887 | 0.882 | 0.163 | 0.564 | 1.036 | 0.587 | 0.567 | 1.045 | 0.871 | 1.075 | 0.65
Montage220190402.000021_16 | 0.625 | 3.581 | 0.688 | 3.079 | 0.909 | 0.86 | 0.167 | 0.613 | 0.95 | 0.838 | 0.882 | 0.893 | 0.945 | 1.019 | 0.888
Montage220190402.000021_16 | 0.953 | 4.395 | 1.043 | 3.862 | 0.913 | 0.879 | 0.149 | 0.62 | 1.43 | 0.848 | 0.593 | 0.938 | 1.513 | 1.52 | 0.931 | half crystal half glass
Montage220190402.000021_16 | 0.451 | 3.109 | 0.479 | 2.537 | 0.942 | 0.816 | 0.193 | 0.586 | 0.863 | 0.665 | 0.771 | 0.757 | 0.812 | 0.917 | 0.685 | mostly crystal
Montage220190402.000022_17 | 0.841 | 4.027 | 0.916 | 3.622 | 0.918 | 0.899 | 0.13 | 0.651 | 1.088 | 0.984 | 0.905 | 1.104 | 1.163 | 1.206 | 1.058 | Large crystals surrounded by little bit of glass
Montage220190402.000022_17 | 0.309 | 2.475 | 0.332 | 2.265 | 0.929 | 0.915 | 0.111 | 0.633 | 0.872 | 0.451 | 0.517 | 0.867 | 0.528 | 0.89 | 0.473
Montage220190402.000023_18 | 0.632 | 3.799 | 0.704 | 3.116 | 0.898 | 0.82 | 0.207 | 0.551 | 1.037 | 0.776 | 0.749 | 1.056 | 0.945 | 1.089 | 0.826
Montage220190402.000024_19 | 0.507 | 3.077 | 0.557 | 2.752 | 0.909 | 0.895 | 0.139 | 0.673 | 0.843 | 0.765 | 0.907 | 0.849 | 0.794 | 0.933 | 0.777
Montage220190402.000025_20 | 0.755 | 3.807 | 0.818 | 3.39 | 0.923 | 0.89 | 0.134 | 0.655 | 1.111 | 0.865 | 0.779 | 0.949 | 1.085 | 1.25 | 0.942
Montage220190402.000025_20 | 0.525 | 3.343 | 0.597 | 2.976 | 0.879 | 0.89 | 0.163 | 0.59 | 1.018 | 0.656 | 0.645 | 1.111 | 0.849 | 1.158 | 0.744
Montage220190402.000025_20 | 0.469 | 3.135 | 0.527 | 2.745 | 0.89 | 0.876 | 0.166 | 0.6 | 1.006 | 0.594 | 0.591 | 0.974 | 0.742 | 1.027 | 0.668
Montage220190402.000026_21 | 0.524 | 3.282 | 0.571 | 2.856 | 0.918 | 0.87 | 0.154 | 0.611 | 1.005 | 0.664 | 0.661 | 1.104 | 0.782 | 1.106 | 0.708
Montage220190402.000027_22 | 0.267 | 3.403 | 0.377 | 2.407 | 0.706 | 0.707 | 0.415 | 0.289 | 0.85 | 0.399 | 0.469 | 0.727 | 0.853 | 0.97 | 0.499
Montage220190402.000027_22 | 0.486 | 3.105 | 0.552 | 2.817 | 0.881 | 0.907 | 0.151 | 0.634 | 0.961 | 0.644 | 0.67 | 0.768 | 1.033 | 1.046 | 0.738
Montage220190402.000028_23 | 0.516 | 3.703 | 0.604 | 2.852 | 0.855 | 0.77 | 0.272 | 0.473 | 0.824 | 0.797 | 0.967 | 0.83 | 0.926 | 0.987 | 0.829
Montage220190402.000028_23 | 0.281 | 2.949 | 0.338 | 2.249 | 0.831 | 0.763 | 0.291 | 0.406 | 0.775 | 0.461 | 0.595 | 0.657 | 0.805 | 0.808 | 0.517
Montage220190402.000028_23 | 0.364 | 2.767 | 0.407 | 2.389 | 0.894 | 0.863 | 0.173 | 0.597 | 0.764 | 0.606 | 0.794 | 0.679 | 0.819 | 0.838 | 0.612
Montage220190402.000028_23 | 0.37 | 3.819 | 0.449 | 2.453 | 0.825 | 0.642 | 0.398 | 0.319 | 0.76 | 0.62 | 0.816 | 0.742 | 0.76 | 0.838 | 0.704
Montage220190402.000029_24 | 0.437 | 5.03 | 0.661 | 3.17 | 0.662 | 0.63 | 0.501 | 0.217 | 0.982 | 0.567 | 0.577 | 1.037 | 0.893 | 1.189 | 0.806
Montage220190402.000030_25 | 0.347 | 3.101 | 0.422 | 2.541 | 0.823 | 0.819 | 0.253 | 0.454 | 0.959 | 0.461 | 0.48 | 0.886 | 0.753 | 0.993 | 0.546
Montage220190402.000031_26 | 0.438 | 2.953 | 0.496 | 2.682 | 0.883 | 0.908 | 0.149 | 0.631 | 0.813 | 0.686 | 0.843 | 0.819 | 0.875 | 0.904 | 0.779
Montage220190402.000032_27 | 0.068 | 1.215 | 0.082 | 1.113 | 0.833 | 0.916 | 0.187 | 0.582 | 0.423 | 0.206 | 0.488 | 0.413 | 0.24 | 0.425 | 0.228
Montage220190402.000032_27 | 0.153 | 1.73 | 0.173 | 1.593 | 0.884 | 0.921 | 0.14 | 0.642 | 0.592 | 0.329 | 0.555 | 0.469 | 0.517 | 0.616 | 0.346
Montage220190402.000002_28 | 0.287 | 2.317 | 0.315 | 2.032 | 0.91 | 0.877 | 0.153 | 0.671 | 0.648 | 0.563 | 0.869 | 0.605 | 0.657 | 0.689 | 0.59
Montage220190402.000004_29 | 0.406 | 2.619 | 0.431 | 2.382 | 0.943 | 0.91 | 0.107 | 0.743 | 0.777 | 0.665 | 0.856 | 0.723 | 0.771 | 0.835 | 0.672
Montage220190402.000005_30 | 0.287 | 2.203 | 0.307 | 2.036 | 0.935 | 0.924 | 0.1 | 0.744 | 0.661 | 0.554 | 0.838 | 0.661 | 0.609 | 0.686 | 0.557
Montage220190402.000006_31 | 0.32 | 2.319 | 0.34 | 2.145 | 0.939 | 0.925 | 0.096 | 0.747 | 0.674 | 0.604 | 0.897 | 0.609 | 0.683 | 0.751 | 0.604
Montage220190402.000006_31 | 0.381 | 2.633 | 0.425 | 2.439 | 0.896 | 0.926 | 0.128 | 0.69 | 0.749 | 0.648 | 0.866 | 0.786 | 0.771 | 0.8 | 0.726
Montage220190402.000007_32 | 0.219 | 1.991 | 0.239 | 1.847 | 0.916 | 0.928 | 0.111 | 0.695 | 0.617 | 0.452 | 0.733 | 0.62 | 0.48 | 0.662 | 0.475
Montage220190402.000007_32 | 0.373 | 2.457 | 0.393 | 2.296 | 0.949 | 0.935 | 0.082 | 0.776 | 0.807 | 0.588 | 0.73 | 0.816 | 0.646 | 0.824 | 0.612
Montage220190402.000008_33 | 0.29 | 2.471 | 0.314 | 2.09 | 0.923 | 0.846 | 0.172 | 0.597 | 0.765 | 0.483 | 0.631 | 0.661 | 0.683 | 0.8 | 0.497
Montage220190402.000010_34 | 0.154 | 1.848 | 0.179 | 1.554 | 0.865 | 0.841 | 0.209 | 0.568 | 0.522 | 0.377 | 0.722 | 0.439 | 0.517 | 0.574 | 0.419
Montage220190402.000011_35 | 0.306 | 2.431 | 0.342 | 2.172 | 0.897 | 0.893 | 0.148 | 0.651 | 0.763 | 0.511 | 0.67 | 0.749 | 0.539 | 0.785 | 0.539 | Large crystals surrounded by little bit of glass
Montage220190402.000012_36 | 0.431 | 2.725 | 0.459 | 2.522 | 0.94 | 0.926 | 0.096 | 0.729 | 0.905 | 0.606 | 0.67 | 0.672 | 0.956 | 0.972 | 0.644
Montage220190402.000012_36 | 0.171 | 1.729 | 0.183 | 1.627 | 0.937 | 0.941 | 0.086 | 0.721 | 0.549 | 0.397 | 0.724 | 0.565 | 0.461 | 0.6 | 0.417
Montage220190402.000013_37 | 0.103 | 1.352 | 0.111 | 1.304 | 0.926 | 0.965 | 0.082 | 0.705 | 0.5 | 0.261 | 0.523 | 0.531 | 0.292 | 0.535 | 0.287
Montage220190402.000013_37 | 0.186 | 1.935 | 0.201 | 1.817 | 0.923 | 0.939 | 0.099 | 0.624 | 0.73 | 0.324 | 0.444 | 0.391 | 0.734 | 0.742 | 0.338
Montage220190402.000014_38 | 0.226 | 2.092 | 0.262 | 1.896 | 0.862 | 0.906 | 0.167 | 0.649 | 0.626 | 0.46 | 0.734 | 0.579 | 0.642 | 0.646 | 0.532
Montage220190402.000016_38 | 0.432 | 2.755 | 0.461 | 2.525 | 0.937 | 0.917 | 0.105 | 0.715 | 0.905 | 0.608 | 0.671 | 0.675 | 0.956 | 0.971 | 0.648
Montage220190402.000016_38 | 0.172 | 1.707 | 0.183 | 1.626 | 0.939 | 0.953 | 0.078 | 0.741 | 0.55 | 0.398 | 0.724 | 0.565 | 0.465 | 0.6 | 0.419
Montage220190402.000018_40 | 0.342 | 2.377 | 0.361 | 2.232 | 0.948 | 0.939 | 0.08 | 0.761 | 0.819 | 0.532 | 0.65 | 0.679 | 0.738 | 0.829 | 0.551
Montage220190402.000019_41 | 0.344 | 2.366 | 0.363 | 2.201 | 0.947 | 0.931 | 0.087 | 0.771 | 0.691 | 0.633 | 0.916 | 0.639 | 0.687 | 0.743 | 0.638
Montage220190402.000020_42 | 0.368 | 2.712 | 0.392 | 2.323 | 0.938 | 0.856 | 0.156 | 0.628 | 0.811 | 0.577 | 0.711 | 0.605 | 0.801 | 0.836 | 0.593
Montage220190402.000022_43 | 0.183 | 1.93 | 0.206 | 1.813 | 0.888 | 0.94 | 0.127 | 0.617 | 0.713 | 0.327 | 0.458 | 0.428 | 0.679 | 0.702 | 0.337
Montage220190402.000023_44 | 0.218 | 2.068 | 0.245 | 1.814 | 0.892 | 0.877 | 0.164 | 0.641 | 0.552 | 0.503 | 0.912 | 0.535 | 0.605 | 0.612 | 0.518
Montage220190402.000023_44 | 0.395 | 2.738 | 0.432 | 2.432 | 0.915 | 0.888 | 0.14 | 0.662 | 0.843 | 0.596 | 0.708 | 0.624 | 0.849 | 0.88 | 0.623
Montage220190402.000024_45 | 0.162 | 2.014 | 0.199 | 1.744 | 0.814 | 0.866 | 0.23 | 0.502 | 0.671 | 0.307 | 0.458 | 0.362 | 0.672 | 0.683 | 0.361
Montage220190402.000024_45 | 0.154 | 1.711 | 0.171 | 1.558 | 0.9 | 0.911 | 0.134 | 0.66 | 0.533 | 0.367 | 0.688 | 0.495 | 0.461 | 0.591 | 0.405
Montage220190402.000026_46 | 0.384 | 2.918 | 0.434 | 2.438 | 0.885 | 0.835 | 0.201 | 0.567 | 0.836 | 0.585 | 0.7 | 0.694 | 0.845 | 0.859 | 0.688
Montage220190402.000026_46 | 0.227 | 2.606 | 0.285 | 2.023 | 0.794 | 0.776 | 0.304 | 0.42 | 0.649 | 0.445 | 0.686 | 0.528 | 0.723 | 0.741 | 0.523
Montage220190402.000028_47 | 0.266 | 2.097 | 0.282 | 1.966 | 0.941 | 0.938 | 0.086 | 0.76 | 0.698 | 0.485 | 0.694 | 0.627 | 0.602 | 0.734 | 0.517
Montage220190402.000028_47 | 0.139 | 1.587 | 0.155 | 1.482 | 0.895 | 0.934 | 0.124 | 0.692 | 0.477 | 0.37 | 0.776 | 0.48 | 0.447 | 0.522 | 0.399
Montage220190402.000029_48 | 0.792 | 4.005 | 0.859 | 3.518 | 0.923 | 0.878 | 0.144 | 0.621 | 1.349 | 0.748 | 0.554 | 1.336 | 0.901 | 1.369 | 0.814
Montage220190402.000031_50 | 0.359 | 2.64 | 0.383 | 2.316 | 0.937 | 0.877 | 0.138 | 0.648 | 0.772 | 0.592 | 0.767 | 0.797 | 0.653 | 0.835 | 0.646
Montage220190402.000032_51 | 0.271 | 2.422 | 0.317 | 2.16 | 0.854 | 0.891 | 0.182 | 0.579 | 0.696 | 0.495 | 0.711 | 0.675 | 0.746 | 0.758 | 0.586