## Sheet1
Ng15
| Area | Perim. | CH Area | CH Perim. | Solidity | Convexity | Concavity Index | FormFactor | Major axis | Minor axis | Axial ratio | BX width | BY height | Feret d | MinFeret d
Montage420190402.000002_1 | 0.575 | 3.582 | 0.671 | 3.111 | 0.858 | 0.869 | 0.194 | 0.563 | 1.09 | 0.672 | 0.617 | 0.853 | 1.122 | 1.162 | 0.75
Montage420190402.000003_2 | 0.027 | 0.76 | 0.034 | 0.702 | 0.788 | 0.923 | 0.225 | 0.58 | 0.236 | 0.144 | 0.608 | 0.214 | 0.221 | 0.26 | 0.172
Montage420190402.000003_2 | 0.313 | 3.804 | 0.418 | 2.514 | 0.749 | 0.661 | 0.422 | 0.272 | 0.755 | 0.527 | 0.698 | 0.775 | 0.716 | 0.944 | 0.699
Montage420190402.000003_2 | 0.028 | 1.321 | 0.06 | 0.986 | 0.467 | 0.747 | 0.59 | 0.203 | 0.31 | 0.116 | 0.374 | 0.299 | 0.306 | 0.41 | 0.205
Montage420190402.000004_3 | 0.201 | 2.34 | 0.243 | 1.855 | 0.826 | 0.793 | 0.271 | 0.461 | 0.567 | 0.451 | 0.795 | 0.531 | 0.602 | 0.679 | 0.487 | half crystal
Montage420190402.000004_3 | 0.202 | 1.931 | 0.218 | 1.759 | 0.926 | 0.911 | 0.116 | 0.68 | 0.655 | 0.392 | 0.598 | 0.45 | 0.653 | 0.683 | 0.44
Montage420190402.000004_3 | 0.114 | 1.802 | 0.147 | 1.482 | 0.78 | 0.822 | 0.283 | 0.442 | 0.517 | 0.282 | 0.545 | 0.572 | 0.391 | 0.585 | 0.335
Montage420190402.000005_4 | 0.104 | 1.645 | 0.122 | 1.333 | 0.852 | 0.81 | 0.241 | 0.481 | 0.476 | 0.277 | 0.582 | 0.362 | 0.506 | 0.521 | 0.312 | Large crystal surrounded by glass
Montage420190402.000005_4 | 0.135 | 2.197 | 0.169 | 1.571 | 0.797 | 0.715 | 0.35 | 0.351 | 0.562 | 0.306 | 0.545 | 0.384 | 0.572 | 0.593 | 0.347 | Half crystal half glass
Montage420190402.000005_4 | 0.203 | 1.962 | 0.221 | 1.772 | 0.921 | 0.903 | 0.125 | 0.663 | 0.658 | 0.393 | 0.597 | 0.458 | 0.657 | 0.696 | 0.44
Montage420190402.000006_5 | 0.183 | 2.082 | 0.218 | 1.755 | 0.84 | 0.843 | 0.225 | 0.531 | 0.598 | 0.391 | 0.654 | 0.487 | 0.572 | 0.632 | 0.419
Montage420190402.000006_6 | 0.271 | 3.297 | 0.356 | 2.333 | 0.761 | 0.708 | 0.378 | 0.313 | 0.737 | 0.468 | 0.635 | 0.742 | 0.672 | 0.866 | 0.632
Montage420190402.000006_6 | 0.295 | 3.054 | 0.351 | 2.207 | 0.84 | 0.723 | 0.32 | 0.397 | 0.737 | 0.51 | 0.691 | 0.764 | 0.639 | 0.825 | 0.584
Montage420190402.000007_7 | 0.308 | 3.199 | 0.38 | 2.411 | 0.811 | 0.754 | 0.31 | 0.379 | 0.853 | 0.46 | 0.54 | 0.554 | 0.982 | 0.987 | 0.493
Montage420190402.000007_7 | 0.322 | 3.694 | 0.451 | 2.457 | 0.715 | 0.665 | 0.44 | 0.297 | 0.68 | 0.603 | 0.887 | 0.827 | 0.716 | 0.852 | 0.709
Montage420190402.000007_7 | 0.331 | 2.819 | 0.397 | 2.418 | 0.834 | 0.858 | 0.219 | 0.524 | 0.866 | 0.487 | 0.563 | 0.646 | 0.893 | 0.949 | 0.557
Montage420190402.000008_8 | 0.313 | 2.75 | 0.351 | 2.173 | 0.893 | 0.79 | 0.235 | 0.52 | 0.671 | 0.594 | 0.886 | 0.687 | 0.613 | 0.753 | 0.604 | Large crystal surrounded by glass
Montage420190402.000008_8 | 0.69 | 5.912 | 0.834 | 3.53 | 0.827 | 0.597 | 0.438 | 0.248 | 1.167 | 0.753 | 0.646 | 1.144 | 1.037 | 1.409 | 0.848 | Half crystal half glass
Montage420190402.000008_8 | 0.553 | 4.112 | 0.707 | 3.225 | 0.782 | 0.784 | 0.306 | 0.411 | 0.966 | 0.729 | 0.754 | 1.045 | 1.137 | 1.156 | 0.789
Montage420190402.000008_8 | 0.301 | 2.882 | 0.352 | 2.325 | 0.856 | 0.807 | 0.241 | 0.456 | 0.883 | 0.434 | 0.492 | 0.568 | 0.886 | 0.907 | 0.522
Montage420190402.000008_8 | 0.225 | 2.228 | 0.249 | 2.007 | 0.904 | 0.901 | 0.138 | 0.57 | 0.728 | 0.394 | 0.541 | 0.465 | 0.738 | 0.752 | 0.452
Montage420190402.000009_9 | 0.235 | 3.238 | 0.306 | 2.039 | 0.767 | 0.63 | 0.437 | 0.282 | 0.614 | 0.487 | 0.794 | 0.616 | 0.62 | 0.733 | 0.582 | Mostly crystal
Montage420190402.000009_9 | 0.328 | 2.811 | 0.367 | 2.21 | 0.894 | 0.786 | 0.239 | 0.522 | 0.711 | 0.588 | 0.828 | 0.694 | 0.631 | 0.788 | 0.618
Montage420190402.000009_10 | 0.372 | 2.999 | 0.431 | 2.434 | 0.864 | 0.812 | 0.232 | 0.52 | 0.768 | 0.617 | 0.804 | 0.771 | 0.849 | 0.851 | 0.654
Montage420190402.000010_11 | 0.106 | 1.973 | 0.151 | 1.537 | 0.701 | 0.779 | 0.372 | 0.341 | 0.546 | 0.246 | 0.451 | 0.576 | 0.436 | 0.593 | 0.311
Montage420190402.000010_11 | 0.107 | 2.096 | 0.151 | 1.454 | 0.712 | 0.694 | 0.42 | 0.307 | 0.413 | 0.331 | 0.801 | 0.458 | 0.417 | 0.529 | 0.409
Montage420190402.000010_11 | 0.192 | 2.115 | 0.219 | 1.798 | 0.878 | 0.85 | 0.193 | 0.54 | 0.595 | 0.411 | 0.692 | 0.62 | 0.458 | 0.699 | 0.454 | Large crystal surrounded by glass
Montage420190402.000010_11 | 0.121 | 1.591 | 0.141 | 1.427 | 0.854 | 0.897 | 0.179 | 0.6 | 0.458 | 0.335 | 0.732 | 0.388 | 0.472 | 0.534 | 0.374 | Large crystal surrounded by glass
Montage420190402.000011_12 | 0.543 | 3.681 | 0.602 | 2.966 | 0.903 | 0.806 | 0.217 | 0.504 | 1.06 | 0.653 | 0.615 | 0.993 | 0.901 | 1.141 | 0.729 | Half crystal half glass
Montage420190402.000011_13 | 0.134 | 1.671 | 0.151 | 1.424 | 0.887 | 0.852 | 0.186 | 0.605 | 0.454 | 0.377 | 0.831 | 0.498 | 0.424 | 0.5 | 0.406
Montage420190402.000012_14 | 0.061 | 1.416 | 0.076 | 1.055 | 0.81 | 0.745 | 0.318 | 0.385 | 0.381 | 0.205 | 0.538 | 0.402 | 0.24 | 0.412 | 0.236
Montage420190402.000012_14 | 0.139 | 3.142 | 0.244 | 1.947 | 0.57 | 0.62 | 0.574 | 0.177 | 0.595 | 0.297 | 0.5 | 0.653 | 0.627 | 0.768 | 0.413
Montage420190402.000012_14 | 0.213 | 2.459 | 0.261 | 2.068 | 0.815 | 0.841 | 0.243 | 0.443 | 0.702 | 0.386 | 0.551 | 0.808 | 0.491 | 0.827 | 0.454 | Large crystal surrounded by glass
Montage420190402.000015_16 | 0.513 | 4.312 | 0.589 | 2.829 | 0.872 | 0.656 | 0.367 | 0.347 | 0.944 | 0.692 | 0.733 | 0.797 | 1.03 | 1.035 | 0.791
Montage420190402.000015_16 | 0.325 | 2.806 | 0.378 | 2.292 | 0.86 | 0.817 | 0.231 | 0.519 | 0.761 | 0.544 | 0.715 | 0.598 | 0.782 | 0.808 | 0.595
Montage420190402.000015_16 | 0.06 | 1.541 | 0.087 | 1.326 | 0.686 | 0.86 | 0.344 | 0.316 | 0.568 | 0.134 | 0.235 | 0.306 | 0.546 | 0.574 | 0.184
Montage420190402.000015_16 | 0.148 | 1.666 | 0.161 | 1.523 | 0.921 | 0.914 | 0.116 | 0.67 | 0.489 | 0.385 | 0.789 | 0.524 | 0.421 | 0.53 | 0.411 | Mostly crystal + small bit of glass
Montage420190402.000015_16 | 0.274 | 2.613 | 0.327 | 2.095 | 0.837 | 0.802 | 0.256 | 0.503 | 0.666 | 0.523 | 0.786 | 0.639 | 0.69 | 0.698 | 0.602
Montage420190402.000016_17 | 0.387 | 3.023 | 0.44 | 2.525 | 0.879 | 0.835 | 0.204 | 0.532 | 0.718 | 0.686 | 0.955 | 0.76 | 0.771 | 0.868 | 0.715
Montage420190402.000016_17 | 0.307 | 2.745 | 0.364 | 2.343 | 0.842 | 0.853 | 0.216 | 0.511 | 0.77 | 0.507 | 0.658 | 0.635 | 0.808 | 0.848 | 0.576
Montage420190402.000017_18 | 0.376 | 3.052 | 0.433 | 2.438 | 0.868 | 0.799 | 0.24 | 0.508 | 0.772 | 0.621 | 0.804 | 0.771 | 0.856 | 0.857 | 0.66
Montage420190402.000017_18 | 0.074 | 1.26 | 0.087 | 1.106 | 0.86 | 0.878 | 0.186 | 0.589 | 0.378 | 0.251 | 0.664 | 0.328 | 0.376 | 0.404 | 0.284
Montage420190402.000017_18 | 0.195 | 2.021 | 0.22 | 1.753 | 0.887 | 0.867 | 0.174 | 0.601 | 0.62 | 0.401 | 0.646 | 0.616 | 0.48 | 0.643 | 0.436 | Large crystal surrounded by glass
Montage420190402.000018_19 | 0.351 | 2.621 | 0.385 | 2.278 | 0.911 | 0.869 | 0.158 | 0.642 | 0.772 | 0.579 | 0.75 | 0.72 | 0.698 | 0.82 | 0.593 | Mostly crystal
Montage420190402.000018_19 | 0.204 | 2.342 | 0.264 | 1.925 | 0.773 | 0.822 | 0.289 | 0.467 | 0.56 | 0.463 | 0.827 | 0.657 | 0.62 | 0.661 | 0.512
Montage420190402.000019_20 | 0.322 | 3.313 | 0.395 | 2.328 | 0.814 | 0.703 | 0.35 | 0.368 | 0.679 | 0.604 | 0.889 | 0.749 | 0.727 | 0.831 | 0.656
Montage420190402.000020_21 | 0.142 | 1.847 | 0.168 | 1.539 | 0.845 | 0.833 | 0.228 | 0.523 | 0.529 | 0.342 | 0.646 | 0.535 | 0.443 | 0.585 | 0.375
Montage420190402.000021_22 | 0.358 | 3.75 | 0.478 | 2.55 | 0.748 | 0.68 | 0.407 | 0.32 | 0.707 | 0.645 | 0.912 | 0.812 | 0.886 | 0.886 | 0.73
Montage420190402.000021_22 | 0.149 | 2.074 | 0.178 | 1.667 | 0.835 | 0.804 | 0.256 | 0.435 | 0.583 | 0.325 | 0.558 | 0.579 | 0.498 | 0.672 | 0.355
Montage420190402.000022_23 | 0.293 | 3.242 | 0.369 | 2.519 | 0.795 | 0.777 | 0.303 | 0.35 | 0.901 | 0.414 | 0.46 | 0.76 | 0.864 | 1.082 | 0.516
Montage420190402.000022_23 | 0.191 | 2.803 | 0.254 | 1.905 | 0.751 | 0.679 | 0.406 | 0.305 | 0.593 | 0.409 | 0.69 | 0.557 | 0.646 | 0.656 | 0.487
Montage420190402.000022_23 | 0.17 | 2.066 | 0.212 | 1.784 | 0.802 | 0.863 | 0.241 | 0.499 | 0.677 | 0.319 | 0.471 | 0.572 | 0.572 | 0.71 | 0.38
Montage420190402.000023_24 | 0.157 | 2.11 | 0.202 | 1.78 | 0.777 | 0.843 | 0.273 | 0.443 | 0.615 | 0.325 | 0.528 | 0.587 | 0.605 | 0.683 | 0.374
Montage420190402.000023_24 | 0.209 | 2.477 | 0.252 | 1.826 | 0.831 | 0.737 | 0.312 | 0.428 | 0.571 | 0.466 | 0.817 | 0.572 | 0.565 | 0.619 | 0.538
Montage420190402.000023_24 | 0.045 | 1.319 | 0.066 | 1.161 | 0.677 | 0.88 | 0.345 | 0.322 | 0.451 | 0.126 | 0.278 | 0.41 | 0.365 | 0.507 | 0.167
Montage420190402.000024_25 | 0.089 | 1.327 | 0.098 | 1.258 | 0.91 | 0.948 | 0.104 | 0.634 | 0.481 | 0.235 | 0.488 | 0.506 | 0.266 | 0.511 | 0.249
Montage420190402.000024_25 | 0.259 | 2.564 | 0.29 | 1.979 | 0.893 | 0.772 | 0.252 | 0.494 | 0.671 | 0.491 | 0.732 | 0.69 | 0.531 | 0.713 | 0.531 | Large crystal surrounded by glass
Montage420190402.000024_25 | 0.215 | 2.19 | 0.252 | 1.874 | 0.852 | 0.856 | 0.207 | 0.563 | 0.589 | 0.465 | 0.79 | 0.535 | 0.661 | 0.675 | 0.487 | Large crystal surrounded by glass
Montage420190402.000024_25 | 0.061 | 1.879 | 0.099 | 1.232 | 0.62 | 0.655 | 0.513 | 0.218 | 0.404 | 0.193 | 0.478 | 0.306 | 0.45 | 0.48 | 0.267
Montage420190402.000024_25 | 0.299 | 2.669 | 0.373 | 2.322 | 0.802 | 0.87 | 0.236 | 0.528 | 0.811 | 0.47 | 0.579 | 0.856 | 0.594 | 0.856 | 0.573
Montage420190402.000026_26 | 0.328 | 3.019 | 0.395 | 2.44 | 0.831 | 0.808 | 0.255 | 0.453 | 0.928 | 0.451 | 0.486 | 0.956 | 0.565 | 0.969 | 0.534
Montage420190402.000026_26 | 0.426 | 3.022 | 0.473 | 2.662 | 0.901 | 0.881 | 0.155 | 0.586 | 0.979 | 0.554 | 0.566 | 0.664 | 1.048 | 1.072 | 0.604
Montage420190402.000026_26 | 0.275 | 2.608 | 0.323 | 2.166 | 0.853 | 0.831 | 0.224 | 0.509 | 0.731 | 0.48 | 0.656 | 0.616 | 0.738 | 0.814 | 0.546
Montage420190402.000027_27 | 0.337 | 2.882 | 0.403 | 2.559 | 0.836 | 0.888 | 0.199 | 0.509 | 0.896 | 0.478 | 0.534 | 0.808 | 0.779 | 1.035 | 0.571
Montage420190402.000027_27 | 0.186 | 1.949 | 0.208 | 1.708 | 0.89 | 0.877 | 0.165 | 0.614 | 0.564 | 0.419 | 0.742 | 0.535 | 0.565 | 0.581 | 0.474
Montage420190402.000028_28 | 0.286 | 2.954 | 0.342 | 2.176 | 0.837 | 0.737 | 0.309 | 0.412 | 0.674 | 0.541 | 0.802 | 0.661 | 0.742 | 0.751 | 0.56
Montage420190402.000028_28 | 0.269 | 2.666 | 0.304 | 2.048 | 0.886 | 0.768 | 0.258 | 0.475 | 0.703 | 0.487 | 0.692 | 0.738 | 0.591 | 0.758 | 0.512 | Large crystal surrounded by glass
Montage420190402.000028_28 | 0.191 | 2.147 | 0.217 | 1.711 | 0.879 | 0.797 | 0.237 | 0.52 | 0.564 | 0.431 | 0.764 | 0.591 | 0.469 | 0.593 | 0.458
Montage420190402.000028_28 | 0.214 | 2.204 | 0.25 | 1.846 | 0.854 | 0.838 | 0.218 | 0.553 | 0.581 | 0.468 | 0.805 | 0.624 | 0.543 | 0.65 | 0.523
Montage420190402.000029_29 | 0.183 | 2.169 | 0.219 | 1.864 | 0.834 | 0.859 | 0.217 | 0.488 | 0.555 | 0.419 | 0.754 | 0.605 | 0.531 | 0.666 | 0.476
Montage420190402.000029_29 | 0.631 | 4.023 | 0.733 | 3.137 | 0.861 | 0.78 | 0.26 | 0.49 | 0.962 | 0.836 | 0.869 | 0.963 | 1.019 | 1.04 | 0.93
Montage420190402.000030_30 | 0.152 | 1.867 | 0.184 | 1.617 | 0.824 | 0.866 | 0.221 | 0.547 | 0.485 | 0.398 | 0.82 | 0.439 | 0.535 | 0.553 | 0.423
Montage420190402.000030_30 | 0.127 | 1.649 | 0.148 | 1.477 | 0.854 | 0.896 | 0.18 | 0.585 | 0.449 | 0.359 | 0.8 | 0.513 | 0.432 | 0.528 | 0.382
Montage420190402.000030_30 | 0.325 | 2.954 | 0.382 | 2.36 | 0.852 | 0.799 | 0.25 | 0.468 | 0.83 | 0.499 | 0.601 | 0.775 | 0.782 | 0.877 | 0.559 | 3 large crystals surrounded by glass
Montage420190402.000031_31 | 0.356 | 3.136 | 0.42 | 2.53 | 0.848 | 0.807 | 0.246 | 0.455 | 0.846 | 0.536 | 0.634 | 0.646 | 0.919 | 0.957 | 0.61
Montage420190402.000031_31 | 0.277 | 2.392 | 0.307 | 2.112 | 0.904 | 0.883 | 0.152 | 0.609 | 0.766 | 0.461 | 0.602 | 0.524 | 0.786 | 0.801 | 0.48
Montage420190402.000031_31 | 0.215 | 1.983 | 0.239 | 1.791 | 0.9 | 0.903 | 0.139 | 0.686 | 0.547 | 0.5 | 0.916 | 0.539 | 0.591 | 0.604 | 0.536 | Mostly crystal
Montage420190402.000032_32 | 0.188 | 2.504 | 0.242 | 1.832 | 0.778 | 0.732 | 0.348 | 0.377 | 0.582 | 0.412 | 0.708 | 0.642 | 0.487 | 0.642 | 0.487
Montage420190402.000032_32 | 0.468 | 3.323 | 0.533 | 2.733 | 0.879 | 0.823 | 0.215 | 0.533 | 0.955 | 0.625 | 0.654 | 1 | 0.742 | 1.023 | 0.729
Montage420190402.000032_32 | 0.065 | 1.071 | 0.072 | 1.008 | 0.903 | 0.941 | 0.114 | 0.708 | 0.365 | 0.225 | 0.616 | 0.332 | 0.288 | 0.389 | 0.236
Montage420190402.000033_33 | 0.113 | 1.515 | 0.13 | 1.343 | 0.872 | 0.887 | 0.171 | 0.621 | 0.416 | 0.347 | 0.834 | 0.373 | 0.469 | 0.476 | 0.373
Montage420190402.000033_33 | 0.063 | 1.078 | 0.073 | 1.019 | 0.866 | 0.946 | 0.145 | 0.681 | 0.34 | 0.236 | 0.693 | 0.277 | 0.38 | 0.382 | 0.266
Montage420190402.000033_33 | 0.134 | 1.769 | 0.166 | 1.542 | 0.811 | 0.872 | 0.228 | 0.54 | 0.459 | 0.373 | 0.814 | 0.487 | 0.495 | 0.507 | 0.447
Montage420190402.000033_33 | 0.315 | 3.692 | 0.422 | 2.575 | 0.747 | 0.697 | 0.395 | 0.291 | 0.894 | 0.449 | 0.502 | 0.716 | 0.963 | 1.032 | 0.554
Montage420190402.000033_33 | 0.159 | 1.982 | 0.198 | 1.639 | 0.802 | 0.827 | 0.263 | 0.507 | 0.529 | 0.382 | 0.722 | 0.557 | 0.495 | 0.558 | 0.456
Montage420190402.000034_34 | 0.174 | 2.66 | 0.238 | 1.966 | 0.73 | 0.739 | 0.376 | 0.309 | 0.726 | 0.305 | 0.42 | 0.583 | 0.661 | 0.796 | 0.415
Montage420190402.000034_34 | 0.045 | 1.428 | 0.073 | 1.019 | 0.624 | 0.714 | 0.473 | 0.28 | 0.285 | 0.203 | 0.711 | 0.281 | 0.31 | 0.368 | 0.264
Montage420190402.000034_34 | 0.216 | 2.64 | 0.253 | 1.87 | 0.854 | 0.708 | 0.326 | 0.39 | 0.587 | 0.469 | 0.798 | 0.631 | 0.535 | 0.665 | 0.47 | Half crystal half glass
Montage420190402.000035_35 | 0.067 | 1.147 | 0.076 | 1.037 | 0.881 | 0.904 | 0.153 | 0.64 | 0.322 | 0.265 | 0.823 | 0.321 | 0.317 | 0.358 | 0.286
Montage420190402.000035_35 | 0.337 | 2.458 | 0.361 | 2.193 | 0.933 | 0.892 | 0.127 | 0.701 | 0.706 | 0.608 | 0.861 | 0.661 | 0.76 | 0.764 | 0.639
Montage420190402.000035_35 | 0.027 | 0.948 | 0.041 | 0.779 | 0.652 | 0.821 | 0.391 | 0.377 | 0.232 | 0.148 | 0.639 | 0.251 | 0.24 | 0.272 | 0.211
Montage420190402.000035_35 | 0.042 | 0.899 | 0.049 | 0.82 | 0.863 | 0.912 | 0.163 | 0.656 | 0.256 | 0.21 | 0.82 | 0.233 | 0.269 | 0.282 | 0.217 | mostly crystal
Montage420190402.000035_35 | 0.199 | 1.917 | 0.219 | 1.707 | 0.908 | 0.89 | 0.143 | 0.68 | 0.521 | 0.486 | 0.934 | 0.535 | 0.565 | 0.594 | 0.504 | Large crystal surrounded by glass
Montage420190402.000035_35 | 0.144 | 1.864 | 0.175 | 1.548 | 0.82 | 0.831 | 0.247 | 0.52 | 0.479 | 0.383 | 0.799 | 0.491 | 0.491 | 0.53 | 0.417
Montage420190402.000036_36 | 0.291 | 3.394 | 0.348 | 2.176 | 0.838 | 0.641 | 0.394 | 0.318 | 0.621 | 0.598 | 0.963 | 0.698 | 0.734 | 0.737 | 0.64
Montage420190402.000036_36 | 0.016 | 0.749 | 0.024 | 0.66 | 0.664 | 0.88 | 0.356 | 0.358 | 0.266 | 0.076 | 0.287 | 0.192 | 0.225 | 0.283 | 0.106
Montage420190402.000038_37 | 0.291 | 3.394 | 0.348 | 2.176 | 0.838 | 0.641 | 0.394 | 0.318 | 0.621 | 0.598 | 0.963 | 0.698 | 0.734 | 0.737 | 0.64
Montage420190402.000038_37 | 0.434 | 3.926 | 0.525 | 2.674 | 0.827 | 0.681 | 0.363 | 0.354 | 0.901 | 0.613 | 0.68 | 0.982 | 0.746 | 0.987 | 0.707
Montage420190402.000039_38 | 0.573 | 3.954 | 0.622 | 3.083 | 0.921 | 0.78 | 0.234 | 0.46 | 1.033 | 0.706 | 0.683 | 0.842 | 1.207 | 1.226 | 0.782
Montage420190402.000039_38 | 0.604 | 4.012 | 0.701 | 3.146 | 0.862 | 0.784 | 0.256 | 0.472 | 0.963 | 0.799 | 0.829 | 1.085 | 0.96 | 1.093 | 0.898
Montage420190402.000040_39 | 0.284 | 2.748 | 0.332 | 2.195 | 0.854 | 0.799 | 0.249 | 0.472 | 0.722 | 0.501 | 0.693 | 0.734 | 0.69 | 0.797 | 0.531
Montage420190402.000040_39 | 0.112 | 1.487 | 0.126 | 1.358 | 0.888 | 0.913 | 0.142 | 0.634 | 0.504 | 0.281 | 0.558 | 0.48 | 0.376 | 0.537 | 0.296
Montage420190402.000040_39 | 0.202 | 2.013 | 0.224 | 1.799 | 0.902 | 0.894 | 0.145 | 0.628 | 0.611 | 0.422 | 0.691 | 0.561 | 0.517 | 0.671 | 0.475
Montage420190402.000040_39 | 0.105 | 1.998 | 0.151 | 1.459 | 0.698 | 0.73 | 0.405 | 0.332 | 0.482 | 0.278 | 0.577 | 0.502 | 0.447 | 0.521 | 0.367
Montage420190402.000041_40 | 0.549 | 5.088 | 0.728 | 3.311 | 0.754 | 0.651 | 0.427 | 0.267 | 1.183 | 0.591 | 0.499 | 1.277 | 0.757 | 1.325 | 0.751
Montage420190402.000041_40 | 1.1 | 5.927 | 1.329 | 4.444 | 0.828 | 0.75 | 0.304 | 0.394 | 1.553 | 0.902 | 0.581 | 1.388 | 1.569 | 1.679 | 1.024
Montage420190402.000042_41 | 0.41 | 3.405 | 0.46 | 2.477 | 0.892 | 0.727 | 0.293 | 0.445 | 0.759 | 0.688 | 0.907 | 0.742 | 0.782 | 0.845 | 0.719 | Large crystal surrounded by glass
Montage420190402.000042_41 | 0.138 | 1.627 | 0.151 | 1.481 | 0.914 | 0.911 | 0.124 | 0.654 | 0.474 | 0.37 | 0.781 | 0.472 | 0.436 | 0.539 | 0.393