## Sheet1
Ng2
| Area | Perim. | CH Area | CH Perim. | Solidity | Convexity | Concavity Index | FormFactor | Major axis | Minor axis | Axial ratio | BX width | BY height | Feret d | MinFeret d
Montage620190402.000001_1 | 0.46 | 2.87 | 0.49 | 2.544 | 0.939 | 0.886 | 0.129 | 0.702 | 0.826 | 0.709 | 0.858 | 0.734 | 0.83 | 0.854 | 0.681 | glass
Montage620190402.000003_2 | 0.284 | 2.311 | 0.301 | 2.087 | 0.945 | 0.903 | 0.112 | 0.669 | 0.793 | 0.456 | 0.575 | 0.506 | 0.775 | 0.824 | 0.457
Montage620190402.000004_3 | 0.257 | 2.477 | 0.301 | 2.259 | 0.853 | 0.912 | 0.171 | 0.527 | 0.676 | 0.484 | 0.716 | 0.775 | 0.62 | 0.818 | 0.592
Montage620190402.000004_3 | 0.372 | 2.48 | 0.394 | 2.321 | 0.944 | 0.936 | 0.085 | 0.76 | 0.763 | 0.621 | 0.814 | 0.764 | 0.653 | 0.817 | 0.643
Montage620190402.000005_4 | 0.167 | 1.603 | 0.176 | 1.522 | 0.948 | 0.95 | 0.072 | 0.818 | 0.505 | 0.421 | 0.833 | 0.495 | 0.48 | 0.512 | 0.418 | large crystal surrounded by glas
Montage620190402.000005_4 | 0.511 | 2.99 | 0.55 | 2.738 | 0.93 | 0.916 | 0.109 | 0.719 | 0.92 | 0.708 | 0.769 | 0.771 | 0.993 | 0.993 | 0.72
Montage620190402.000005_4 | 0.557 | 3.37 | 0.601 | 2.92 | 0.927 | 0.866 | 0.152 | 0.617 | 1.009 | 0.703 | 0.696 | 1.045 | 0.812 | 1.065 | 0.748
Montage620190402.000006_6 | 0.523 | 3.052 | 0.556 | 2.83 | 0.941 | 0.927 | 0.094 | 0.706 | 1.021 | 0.652 | 0.639 | 0.749 | 0.938 | 1.08 | 0.682
Montage620190402.000006_6 | 0.239 | 2.135 | 0.264 | 1.905 | 0.903 | 0.892 | 0.145 | 0.658 | 0.558 | 0.545 | 0.976 | 0.594 | 0.602 | 0.647 | 0.545
Montage620190402.000007_7 | 0.162 | 1.591 | 0.172 | 1.511 | 0.937 | 0.95 | 0.08 | 0.803 | 0.484 | 0.425 | 0.878 | 0.454 | 0.465 | 0.507 | 0.431
Montage620190402.000007_7 | 0.181 | 2.369 | 0.225 | 1.804 | 0.803 | 0.761 | 0.309 | 0.404 | 0.548 | 0.42 | 0.766 | 0.491 | 0.616 | 0.617 | 0.491 | Very brokwn up maybe don’t use
Montage620190402.000008_8 | 0.184 | 1.937 | 0.198 | 1.79 | 0.926 | 0.924 | 0.106 | 0.615 | 0.719 | 0.325 | 0.453 | 0.705 | 0.354 | 0.708 | 0.349 | crystal
Montage620190402.000008_8 | 0.314 | 2.415 | 0.343 | 2.184 | 0.913 | 0.904 | 0.129 | 0.675 | 0.679 | 0.588 | 0.866 | 0.687 | 0.672 | 0.746 | 0.627
Montage620190402.000008_8 | 0.232 | 1.929 | 0.246 | 1.814 | 0.946 | 0.94 | 0.081 | 0.785 | 0.578 | 0.512 | 0.887 | 0.561 | 0.579 | 0.623 | 0.529
Montage620190402.000009_9 | 0.678 | 3.562 | 0.719 | 3.248 | 0.942 | 0.912 | 0.105 | 0.671 | 1.116 | 0.773 | 0.693 | 1.115 | 1.026 | 1.172 | 0.793
Montage620190402.000009_9 | 0.334 | 2.388 | 0.356 | 2.175 | 0.939 | 0.911 | 0.108 | 0.736 | 0.718 | 0.592 | 0.824 | 0.683 | 0.672 | 0.755 | 0.628 | half phenocryst, half glas
Montage620190402.000009_9 | 0.519 | 3.016 | 0.55 | 2.739 | 0.943 | 0.908 | 0.108 | 0.716 | 0.881 | 0.749 | 0.851 | 0.915 | 0.845 | 0.922 | 0.793
Montage620190402.000010_10 | 0.366 | 2.511 | 0.389 | 2.275 | 0.941 | 0.906 | 0.111 | 0.729 | 0.748 | 0.623 | 0.833 | 0.661 | 0.794 | 0.796 | 0.637
Montage620190402.000010_10 | 0.271 | 2.353 | 0.298 | 2.101 | 0.909 | 0.893 | 0.141 | 0.614 | 0.739 | 0.466 | 0.631 | 0.694 | 0.524 | 0.786 | 0.517
Montage620190402.000010_10 | 0.099 | 1.385 | 0.11 | 1.243 | 0.901 | 0.898 | 0.143 | 0.648 | 0.427 | 0.295 | 0.69 | 0.447 | 0.325 | 0.453 | 0.301
Montage620190402.000010_10 | 0.196 | 2.049 | 0.228 | 1.852 | 0.862 | 0.904 | 0.168 | 0.588 | 0.589 | 0.425 | 0.721 | 0.554 | 0.679 | 0.683 | 0.477
Montage620190402.000011_11 | 0.892 | 4.072 | 0.953 | 3.617 | 0.936 | 0.888 | 0.129 | 0.676 | 1.22 | 0.931 | 0.763 | 1.196 | 1.008 | 1.255 | 0.959
Montage620190402.000011_11 | 0.374 | 2.523 | 0.405 | 2.345 | 0.923 | 0.929 | 0.104 | 0.738 | 0.809 | 0.589 | 0.727 | 0.705 | 0.838 | 0.84 | 0.585
Montage620190402.000013_12 | 0.29 | 2.17 | 0.308 | 2.035 | 0.943 | 0.938 | 0.084 | 0.775 | 0.661 | 0.56 | 0.847 | 0.587 | 0.698 | 0.712 | 0.575
Montage620190402.000013_12 | 0.228 | 2.011 | 0.244 | 1.851 | 0.933 | 0.921 | 0.104 | 0.708 | 0.64 | 0.453 | 0.708 | 0.506 | 0.661 | 0.672 | 0.458
Montage620190402.000014_13 | 0.441 | 2.776 | 0.466 | 2.499 | 0.945 | 0.9 | 0.114 | 0.719 | 0.782 | 0.718 | 0.917 | 0.749 | 0.764 | 0.849 | 0.729
Montage620190402.000014_13 | 0.486 | 3.085 | 0.531 | 2.857 | 0.916 | 0.926 | 0.112 | 0.642 | 1.033 | 0.6 | 0.581 | 0.853 | 1.022 | 1.074 | 0.682
Montage620190402.000015_14 | 0.542 | 3.234 | 0.612 | 2.949 | 0.885 | 0.912 | 0.145 | 0.651 | 1.03 | 0.669 | 0.65 | 0.978 | 0.934 | 1.072 | 0.723
Montage620190402.000015_14 | 0.237 | 2.029 | 0.257 | 1.888 | 0.921 | 0.93 | 0.105 | 0.724 | 0.583 | 0.518 | 0.89 | 0.579 | 0.587 | 0.673 | 0.533
Montage620190402.000016_15 | 0.553 | 3.012 | 0.58 | 2.801 | 0.953 | 0.93 | 0.084 | 0.765 | 0.935 | 0.752 | 0.805 | 0.86 | 0.956 | 0.962 | 0.782
Montage620190402.000016_15 | 0.186 | 1.731 | 0.199 | 1.643 | 0.933 | 0.949 | 0.084 | 0.78 | 0.531 | 0.446 | 0.841 | 0.561 | 0.461 | 0.57 | 0.457
Montage620190402.000017_16 | 0.976 | 4.602 | 1.059 | 3.952 | 0.922 | 0.859 | 0.161 | 0.579 | 1.437 | 0.865 | 0.602 | 1.403 | 0.978 | 1.433 | 0.944
Montage620190402.000018_17 | 0.241 | 2.295 | 0.266 | 2.13 | 0.906 | 0.928 | 0.119 | 0.574 | 0.864 | 0.354 | 0.41 | 0.823 | 0.45 | 0.899 | 0.381
Montage620190402.000018_17 | 0.315 | 2.435 | 0.343 | 2.256 | 0.918 | 0.927 | 0.11 | 0.668 | 0.858 | 0.467 | 0.544 | 0.805 | 0.646 | 0.866 | 0.507 | half crystal half glass
Montage620190402.000019_18 | 0.217 | 1.891 | 0.232 | 1.782 | 0.934 | 0.942 | 0.087 | 0.764 | 0.599 | 0.461 | 0.77 | 0.495 | 0.639 | 0.657 | 0.488
Montage620190402.000019_18 | 0.489 | 3.084 | 0.527 | 2.685 | 0.927 | 0.871 | 0.148 | 0.646 | 0.883 | 0.705 | 0.798 | 0.853 | 0.764 | 0.959 | 0.722
Montage620190402.000020_19 | 0.385 | 2.567 | 0.414 | 2.354 | 0.93 | 0.917 | 0.109 | 0.734 | 0.744 | 0.659 | 0.887 | 0.79 | 0.69 | 0.833 | 0.686
Montage620190402.000020_19 | 0.258 | 2.398 | 0.307 | 2.163 | 0.842 | 0.902 | 0.186 | 0.565 | 0.645 | 0.51 | 0.791 | 0.683 | 0.712 | 0.757 | 0.574 | Mostly crystal
Montage620190402.000021_20 | 0.495 | 3.175 | 0.556 | 2.825 | 0.89 | 0.89 | 0.156 | 0.618 | 0.885 | 0.713 | 0.805 | 0.886 | 0.764 | 1.05 | 0.728 | half phenocryst, half glas
Montage620190402.000021_20 | 0.385 | 2.744 | 0.418 | 2.41 | 0.922 | 0.878 | 0.144 | 0.643 | 0.843 | 0.582 | 0.69 | 0.779 | 0.746 | 0.861 | 0.606
Montage620190402.000021_20 | 0.229 | 2.044 | 0.252 | 1.927 | 0.91 | 0.943 | 0.107 | 0.69 | 0.595 | 0.491 | 0.826 | 0.683 | 0.568 | 0.688 | 0.537
Montage620190402.000022_21 | 0.224 | 2.02 | 0.244 | 1.855 | 0.918 | 0.918 | 0.116 | 0.691 | 0.642 | 0.445 | 0.692 | 0.52 | 0.675 | 0.681 | 0.454
Montage620190402.000022_21 | 0.79 | 3.781 | 0.851 | 3.415 | 0.929 | 0.903 | 0.12 | 0.695 | 1.18 | 0.852 | 0.722 | 1.2 | 0.978 | 1.235 | 0.886 | crystal?
Montage620190402.000023_22 | 0.234 | 2.284 | 0.263 | 1.971 | 0.89 | 0.863 | 0.176 | 0.564 | 0.718 | 0.415 | 0.578 | 0.771 | 0.524 | 0.799 | 0.444
Montage620190402.000023_22 | 0.292 | 2.423 | 0.317 | 2.136 | 0.923 | 0.882 | 0.141 | 0.626 | 0.693 | 0.537 | 0.774 | 0.746 | 0.568 | 0.765 | 0.545
Montage620190402.000023_22 | 0.253 | 2.251 | 0.281 | 1.952 | 0.9 | 0.867 | 0.166 | 0.627 | 0.65 | 0.495 | 0.761 | 0.635 | 0.52 | 0.695 | 0.517
Montage620190402.000024_23 | 0.247 | 2.054 | 0.263 | 1.895 | 0.939 | 0.922 | 0.098 | 0.736 | 0.621 | 0.507 | 0.817 | 0.62 | 0.524 | 0.664 | 0.521
Montage620190402.000024_23 | 0.423 | 3.027 | 0.478 | 2.679 | 0.885 | 0.885 | 0.163 | 0.58 | 0.85 | 0.634 | 0.745 | 0.842 | 0.886 | 0.932 | 0.7
Montage620190402.000025_24 | 0.262 | 2.251 | 0.29 | 1.989 | 0.901 | 0.884 | 0.153 | 0.649 | 0.651 | 0.512 | 0.787 | 0.613 | 0.613 | 0.72 | 0.563
Montage620190402.000025_24 | 0.246 | 2.175 | 0.267 | 1.927 | 0.921 | 0.886 | 0.139 | 0.654 | 0.687 | 0.456 | 0.664 | 0.723 | 0.491 | 0.73 | 0.483
Montage620190402.000027_25 | 0.236 | 2.152 | 0.258 | 1.952 | 0.914 | 0.907 | 0.126 | 0.64 | 0.69 | 0.435 | 0.631 | 0.653 | 0.546 | 0.737 | 0.48
Montage620190402.000027_25 | 0.189 | 1.794 | 0.205 | 1.663 | 0.922 | 0.927 | 0.107 | 0.738 | 0.51 | 0.472 | 0.926 | 0.513 | 0.484 | 0.574 | 0.476
Montage620190402.000028_26 | 0.297 | 2.296 | 0.317 | 2.075 | 0.936 | 0.904 | 0.116 | 0.707 | 0.705 | 0.536 | 0.76 | 0.646 | 0.635 | 0.744 | 0.57
Montage620190402.000028_26 | 0.372 | 2.804 | 0.445 | 2.467 | 0.836 | 0.88 | 0.203 | 0.594 | 0.81 | 0.585 | 0.722 | 0.83 | 0.764 | 0.866 | 0.671
Montage620190402.000029_27 | 0.194 | 1.8 | 0.208 | 1.678 | 0.934 | 0.933 | 0.094 | 0.754 | 0.577 | 0.429 | 0.743 | 0.495 | 0.524 | 0.613 | 0.465
Montage620190402.000029_27 | 0.645 | 3.396 | 0.683 | 3.107 | 0.945 | 0.915 | 0.102 | 0.703 | 1.159 | 0.709 | 0.612 | 0.764 | 1.159 | 1.16 | 0.746
Montage620190402.000029_27 | 0.331 | 2.292 | 0.351 | 2.15 | 0.943 | 0.938 | 0.084 | 0.792 | 0.723 | 0.584 | 0.808 | 0.723 | 0.661 | 0.741 | 0.6
Montage620190402.000030_28 | 0.293 | 2.172 | 0.309 | 2.042 | 0.946 | 0.94 | 0.081 | 0.779 | 0.658 | 0.566 | 0.86 | 0.646 | 0.664 | 0.723 | 0.561
Montage620190402.000030_28 | 0.139 | 1.865 | 0.168 | 1.509 | 0.83 | 0.809 | 0.256 | 0.503 | 0.466 | 0.38 | 0.817 | 0.506 | 0.469 | 0.51 | 0.416
Montage620190402.000030_28 | 0.369 | 2.579 | 0.397 | 2.342 | 0.929 | 0.908 | 0.116 | 0.698 | 0.752 | 0.625 | 0.831 | 0.757 | 0.694 | 0.798 | 0.639
Montage620190402.000031_29 | 0.163 | 1.79 | 0.18 | 1.606 | 0.906 | 0.897 | 0.139 | 0.641 | 0.498 | 0.418 | 0.839 | 0.495 | 0.531 | 0.546 | 0.433
Montage620190402.000031_29 | 0.7 | 3.776 | 0.803 | 3.395 | 0.872 | 0.899 | 0.163 | 0.617 | 1.26 | 0.708 | 0.562 | 1.104 | 1.089 | 1.276 | 0.782
Montage620190402.000033_30 | 0.362 | 3.012 | 0.401 | 2.402 | 0.904 | 0.798 | 0.224 | 0.502 | 0.84 | 0.549 | 0.654 | 0.845 | 0.627 | 0.849 | 0.582
Montage620190402.000033_30 | 0.195 | 1.871 | 0.221 | 1.721 | 0.883 | 0.92 | 0.142 | 0.701 | 0.544 | 0.457 | 0.841 | 0.587 | 0.498 | 0.595 | 0.485
Montage620190402.000033_30 | 0.201 | 1.776 | 0.212 | 1.692 | 0.947 | 0.953 | 0.071 | 0.802 | 0.521 | 0.492 | 0.943 | 0.55 | 0.509 | 0.573 | 0.499
Montage620190402.000035_31 | 0.255 | 2.102 | 0.274 | 1.959 | 0.932 | 0.932 | 0.096 | 0.726 | 0.696 | 0.467 | 0.672 | 0.65 | 0.62 | 0.732 | 0.483
Montage620190402.000035_31 | 0.317 | 2.467 | 0.347 | 2.204 | 0.915 | 0.893 | 0.136 | 0.655 | 0.779 | 0.519 | 0.666 | 0.76 | 0.642 | 0.778 | 0.559
Montage620190402.000035_31 | 0.226 | 2.088 | 0.245 | 1.946 | 0.922 | 0.932 | 0.103 | 0.651 | 0.715 | 0.402 | 0.563 | 0.627 | 0.602 | 0.773 | 0.451
Montage620190402.000037_32 | 0.313 | 2.312 | 0.331 | 2.104 | 0.945 | 0.91 | 0.106 | 0.736 | 0.735 | 0.542 | 0.738 | 0.613 | 0.705 | 0.745 | 0.551
Montage620190402.000037_32 | 0.253 | 2.094 | 0.273 | 1.967 | 0.928 | 0.939 | 0.094 | 0.726 | 0.683 | 0.472 | 0.691 | 0.535 | 0.698 | 0.722 | 0.522
Montage620190402.000037_32 | 0.287 | 2.385 | 0.322 | 2.117 | 0.891 | 0.888 | 0.156 | 0.634 | 0.708 | 0.516 | 0.728 | 0.757 | 0.557 | 0.777 | 0.547