## Sheet1
Ng22
| Area | Perim. | CH Area | CH Perim. | Solidity | Convexity | Concavity Index | FormFactor | Major axis | Minor axis | Axial ratio | BX width | BY height | Feret d | MinFeret d
Montage120190401.000059_1 | 0.405 | 3.115 | 0.453 | 2.499 | 0.894 | 0.802 | 0.224 | 0.525 | 0.892 | 0.578 | 0.649 | 0.738 | 0.853 | 0.896 | 0.592
Montage120190401.000064_2 | 0.504 | 4.435 | 0.626 | 2.944 | 0.805 | 0.664 | 0.388 | 0.322 | 0.876 | 0.733 | 0.837 | 0.919 | 0.989 | 1.002 | 0.807 | very small bubble included
Montage120190401.000065_3 | 0.396 | 2.82 | 0.443 | 2.509 | 0.892 | 0.89 | 0.154 | 0.625 | 0.799 | 0.631 | 0.79 | 0.834 | 0.771 | 0.861 | 0.644
Montage120190401.000065_3 | 0.29 | 2.55 | 0.352 | 2.244 | 0.826 | 0.88 | 0.212 | 0.561 | 0.702 | 0.527 | 0.75 | 0.687 | 0.694 | 0.797 | 0.619
Montage120190401.000065_3 | 0.563 | 3.361 | 0.635 | 2.954 | 0.886 | 0.879 | 0.166 | 0.626 | 0.911 | 0.786 | 0.863 | 0.923 | 1.037 | 1.038 | 0.827
Montage120190401.000065_3 | 0.449 | 3.061 | 0.492 | 2.735 | 0.912 | 0.893 | 0.138 | 0.602 | 0.878 | 0.651 | 0.742 | 0.926 | 0.834 | 1.013 | 0.699
Montage120190401.000066_4 | 0.302 | 2.384 | 0.331 | 2.126 | 0.912 | 0.892 | 0.139 | 0.667 | 0.73 | 0.526 | 0.72 | 0.613 | 0.709 | 0.766 | 0.562
Montage120190401.000067_5 | 0.336 | 2.858 | 0.387 | 2.303 | 0.868 | 0.806 | 0.235 | 0.516 | 0.724 | 0.591 | 0.816 | 0.731 | 0.675 | 0.812 | 0.661
Montage120190401.000067_5 | 0.168 | 2.137 | 0.211 | 1.76 | 0.795 | 0.824 | 0.27 | 0.462 | 0.507 | 0.421 | 0.831 | 0.598 | 0.498 | 0.599 | 0.484
Montage120190401.000067_5 | 0.113 | 1.534 | 0.127 | 1.364 | 0.884 | 0.89 | 0.16 | 0.601 | 0.491 | 0.292 | 0.594 | 0.343 | 0.495 | 0.526 | 0.34
Montage120190401.000067_5 | 0.167 | 2.944 | 0.238 | 1.898 | 0.701 | 0.645 | 0.464 | 0.242 | 0.585 | 0.364 | 0.622 | 0.48 | 0.694 | 0.737 | 0.438
Montage120190401.000068_6 | 0.182 | 1.956 | 0.212 | 1.825 | 0.859 | 0.933 | 0.156 | 0.598 | 0.606 | 0.383 | 0.632 | 0.554 | 0.609 | 0.667 | 0.426
Montage120190401.000068_6 | 0.088 | 1.504 | 0.109 | 1.211 | 0.806 | 0.805 | 0.275 | 0.489 | 0.348 | 0.323 | 0.928 | 0.402 | 0.373 | 0.408 | 0.343
Montage120190401.000068_6 | 0.346 | 3.234 | 0.417 | 2.619 | 0.83 | 0.81 | 0.255 | 0.416 | 0.968 | 0.455 | 0.47 | 0.513 | 1.104 | 1.119 | 0.513
Montage120190401.000070_7 | 0.843 | 6.66 | 1.072 | 4.124 | 0.786 | 0.619 | 0.437 | 0.239 | 1.541 | 0.697 | 0.452 | 1.358 | 1.358 | 1.655 | 0.824 | very small bubble included
Montage120190401.000070_7 | 0.524 | 3.731 | 0.661 | 3.17 | 0.792 | 0.85 | 0.256 | 0.473 | 0.905 | 0.737 | 0.815 | 0.871 | 1.126 | 1.17 | 0.866
Montage120190401.000071_8 | 0.435 | 3.019 | 0.474 | 2.597 | 0.918 | 0.86 | 0.162 | 0.599 | 0.829 | 0.667 | 0.805 | 0.808 | 0.897 | 0.91 | 0.731
Montage120190401.000071_8 | 0.519 | 3.733 | 0.622 | 2.965 | 0.834 | 0.794 | 0.264 | 0.468 | 0.911 | 0.726 | 0.797 | 0.875 | 1.004 | 1.004 | 0.854
Montage120190401.000072_9 | 0.464 | 3.565 | 0.535 | 2.756 | 0.867 | 0.773 | 0.263 | 0.459 | 0.936 | 0.631 | 0.674 | 0.901 | 0.867 | 1.014 | 0.715
Montage120190401.000074_10 | 0.25 | 2.385 | 0.287 | 2.085 | 0.874 | 0.874 | 0.178 | 0.553 | 0.771 | 0.414 | 0.537 | 0.495 | 0.805 | 0.817 | 0.492
Montage120190401.000075_11 | 0.265 | 2.142 | 0.285 | 1.986 | 0.93 | 0.927 | 0.101 | 0.724 | 0.661 | 0.51 | 0.771 | 0.731 | 0.554 | 0.739 | 0.531
Montage120190401.000075_11 | 0.401 | 2.896 | 0.448 | 2.53 | 0.895 | 0.874 | 0.164 | 0.601 | 0.902 | 0.566 | 0.628 | 0.904 | 0.587 | 0.946 | 0.587
Montage120190401.000076_12 | 0.509 | 3.274 | 0.574 | 2.813 | 0.887 | 0.859 | 0.181 | 0.597 | 0.928 | 0.699 | 0.753 | 0.86 | 0.801 | 1.054 | 0.791
Montage120190401.000076_12 | 0.584 | 3.716 | 0.659 | 3.023 | 0.886 | 0.813 | 0.219 | 0.532 | 1.023 | 0.727 | 0.71 | 0.786 | 1.096 | 1.099 | 0.783
Montage120190401.000076_12 | 0.318 | 3.213 | 0.394 | 2.417 | 0.805 | 0.752 | 0.315 | 0.387 | 0.804 | 0.503 | 0.626 | 0.749 | 0.764 | 0.935 | 0.603
Montage120190401.000076_12 | 0.219 | 3.35 | 0.329 | 2.269 | 0.665 | 0.677 | 0.465 | 0.245 | 0.556 | 0.501 | 0.902 | 0.808 | 0.694 | 0.809 | 0.58
Montage120190401.000077_13 | 0.215 | 2.361 | 0.258 | 1.897 | 0.83 | 0.804 | 0.259 | 0.484 | 0.584 | 0.468 | 0.802 | 0.653 | 0.517 | 0.682 | 0.511
Montage120190401.000078_14 | 0.324 | 3.032 | 0.395 | 2.433 | 0.819 | 0.802 | 0.268 | 0.442 | 0.901 | 0.457 | 0.507 | 0.646 | 0.938 | 0.955 | 0.534 | mostly crystal
Montage120190401.000078_14 | 0.363 | 3.065 | 0.42 | 2.439 | 0.864 | 0.796 | 0.245 | 0.485 | 0.883 | 0.522 | 0.591 | 0.823 | 0.712 | 0.921 | 0.588
Montage120190401.000079_15 | 0.447 | 3.499 | 0.526 | 2.714 | 0.85 | 0.776 | 0.27 | 0.459 | 0.875 | 0.65 | 0.743 | 0.875 | 0.834 | 0.998 | 0.737
Montage120190401.000080_16 | 0.324 | 2.587 | 0.358 | 2.27 | 0.906 | 0.877 | 0.155 | 0.608 | 0.78 | 0.529 | 0.678 | 0.727 | 0.668 | 0.859 | 0.588
Montage120190401.000080_16 | 0.722 | 4.143 | 0.825 | 3.381 | 0.875 | 0.816 | 0.223 | 0.528 | 1.125 | 0.817 | 0.726 | 1.233 | 0.949 | 1.234 | 0.866
Montage120190401.000081_17 | 0.285 | 5.251 | 0.558 | 3.041 | 0.511 | 0.579 | 0.646 | 0.13 | 0.927 | 0.391 | 0.422 | 0.912 | 1.104 | 1.226 | 0.598
Montage120190401.000081_17 | 0.366 | 2.749 | 0.419 | 2.439 | 0.871 | 0.887 | 0.171 | 0.608 | 0.746 | 0.624 | 0.836 | 0.805 | 0.742 | 0.854 | 0.639
Montage120190401.000082_18 | 0.227 | 2.99 | 0.306 | 2.45 | 0.742 | 0.819 | 0.315 | 0.32 | 1.023 | 0.283 | 0.277 | 0.96 | 0.701 | 1.032 | 0.342
Montage120190401.000084_19 | 0.383 | 3.304 | 0.495 | 2.702 | 0.773 | 0.818 | 0.291 | 0.441 | 0.853 | 0.571 | 0.67 | 0.742 | 0.904 | 0.959 | 0.671
Montage120190401.000085_20 | 0.466 | 3.101 | 0.52 | 2.768 | 0.897 | 0.892 | 0.149 | 0.609 | 0.854 | 0.695 | 0.814 | 0.963 | 0.808 | 0.973 | 0.769
Montage120190401.000085_20 | 0.135 | 2.419 | 0.189 | 2.043 | 0.712 | 0.845 | 0.327 | 0.289 | 0.86 | 0.199 | 0.232 | 0.395 | 0.856 | 0.886 | 0.252
Montage120190401.000085_20 | 0.248 | 2.301 | 0.285 | 2.106 | 0.869 | 0.915 | 0.156 | 0.588 | 0.581 | 0.542 | 0.933 | 0.646 | 0.705 | 0.714 | 0.626
Montage120190401.000086_21 | 0.446 | 4.034 | 0.622 | 2.995 | 0.717 | 0.743 | 0.382 | 0.345 | 1.081 | 0.526 | 0.486 | 1.048 | 0.871 | 1.068 | 0.725
Montage120190401.000086_21 | 0.327 | 2.808 | 0.388 | 2.398 | 0.844 | 0.854 | 0.214 | 0.521 | 0.858 | 0.485 | 0.565 | 0.712 | 0.768 | 0.937 | 0.564
Montage120190401.000086_21 | 0.249 | 2.988 | 0.318 | 2.118 | 0.783 | 0.709 | 0.363 | 0.35 | 0.662 | 0.479 | 0.723 | 0.779 | 0.565 | 0.8 | 0.538
Montage120190401.000087_22 | 0.274 | 2.52 | 0.307 | 2.17 | 0.892 | 0.861 | 0.176 | 0.542 | 0.806 | 0.433 | 0.538 | 0.495 | 0.779 | 0.851 | 0.431
Montage120190401.000088_23 | 0.595 | 3.566 | 0.686 | 3.098 | 0.868 | 0.869 | 0.186 | 0.588 | 0.996 | 0.761 | 0.764 | 0.938 | 1.07 | 1.104 | 0.845
Montage120190401.000088_23 | 0.495 | 3.638 | 0.594 | 3.196 | 0.834 | 0.879 | 0.206 | 0.47 | 1.284 | 0.491 | 0.383 | 1.373 | 0.605 | 1.376 | 0.583
Montage120190401.000089_24 | 0.676 | 3.649 | 0.751 | 3.277 | 0.9 | 0.898 | 0.143 | 0.638 | 1.197 | 0.719 | 0.601 | 0.985 | 1.163 | 1.225 | 0.757
Montage120190401.000089_24 | 0.212 | 2.163 | 0.246 | 1.972 | 0.862 | 0.912 | 0.164 | 0.57 | 0.692 | 0.39 | 0.564 | 0.631 | 0.627 | 0.773 | 0.439
Montage120190401.000089_24 | 0.241 | 2.336 | 0.28 | 1.921 | 0.863 | 0.822 | 0.224 | 0.556 | 0.603 | 0.51 | 0.846 | 0.639 | 0.609 | 0.656 | 0.533
Montage120190401.000090_25 | 0.504 | 3.293 | 0.562 | 2.788 | 0.896 | 0.847 | 0.185 | 0.584 | 0.935 | 0.687 | 0.735 | 0.834 | 0.993 | 1.036 | 0.749
Montage120190401.000090_25 | 0.242 | 2.285 | 0.29 | 2.011 | 0.836 | 0.88 | 0.203 | 0.583 | 0.6 | 0.515 | 0.858 | 0.613 | 0.65 | 0.693 | 0.573
Montage120190401.000090_25 | 0.247 | 2.168 | 0.278 | 1.985 | 0.887 | 0.916 | 0.141 | 0.66 | 0.681 | 0.461 | 0.677 | 0.579 | 0.642 | 0.732 | 0.503
Montage120190401.000091_26 | 0.133 | 2.947 | 0.256 | 2.056 | 0.52 | 0.698 | 0.567 | 0.192 | 0.648 | 0.261 | 0.403 | 0.849 | 0.476 | 0.849 | 0.425
Montage120190401.000091_26 | 0.253 | 2.387 | 0.296 | 2.158 | 0.853 | 0.904 | 0.175 | 0.558 | 0.593 | 0.543 | 0.916 | 0.65 | 0.746 | 0.752 | 0.635
Montage120190401.000091_26 | 0.138 | 2.811 | 0.229 | 2.023 | 0.605 | 0.72 | 0.484 | 0.22 | 0.651 | 0.271 | 0.416 | 0.417 | 0.838 | 0.841 | 0.376
Montage120190401.000091_26 | 0.049 | 1.099 | 0.058 | 0.931 | 0.844 | 0.847 | 0.218 | 0.513 | 0.324 | 0.194 | 0.598 | 0.225 | 0.365 | 0.368 | 0.215
Montage120190401.000092_27 | 0.165 | 2.462 | 0.21 | 1.834 | 0.787 | 0.745 | 0.332 | 0.343 | 0.676 | 0.311 | 0.46 | 0.757 | 0.402 | 0.757 | 0.394
Montage120190401.000092_27 | 0.078 | 1.376 | 0.1 | 1.232 | 0.779 | 0.895 | 0.245 | 0.516 | 0.364 | 0.272 | 0.746 | 0.34 | 0.428 | 0.436 | 0.311
Montage120190401.000094_28 | 0.33 | 3.363 | 0.416 | 2.678 | 0.794 | 0.796 | 0.29 | 0.367 | 1.096 | 0.383 | 0.35 | 0.871 | 0.86 | 1.157 | 0.45
Montage120190401.000096_29 | 0.214 | 2.292 | 0.261 | 1.958 | 0.821 | 0.854 | 0.231 | 0.512 | 0.65 | 0.419 | 0.645 | 0.683 | 0.535 | 0.696 | 0.506
Montage120190401.000096_29 | 0.418 | 3.304 | 0.486 | 2.664 | 0.861 | 0.806 | 0.238 | 0.482 | 0.828 | 0.644 | 0.778 | 0.757 | 0.908 | 0.924 | 0.71
Montage120190401.000096_29 | 0.249 | 2.401 | 0.299 | 2.109 | 0.834 | 0.878 | 0.205 | 0.543 | 0.73 | 0.435 | 0.595 | 0.819 | 0.502 | 0.832 | 0.499
Montage120190401.000096_29 | 0.514 | 3.41 | 0.56 | 2.77 | 0.917 | 0.812 | 0.205 | 0.555 | 0.915 | 0.715 | 0.782 | 0.956 | 0.853 | 0.997 | 0.769
Montage120190401.000096_29 | 0.363 | 3.049 | 0.441 | 2.649 | 0.823 | 0.869 | 0.221 | 0.49 | 0.935 | 0.494 | 0.528 | 0.926 | 0.823 | 0.994 | 0.603
Montage120190401.000099_30 | 0.359 | 2.614 | 0.398 | 2.33 | 0.901 | 0.892 | 0.147 | 0.66 | 0.809 | 0.564 | 0.698 | 0.672 | 0.801 | 0.857 | 0.61
Montage120190401.000100_31 | 0.18 | 2.801 | 0.265 | 2.017 | 0.68 | 0.72 | 0.425 | 0.288 | 0.69 | 0.332 | 0.481 | 0.672 | 0.609 | 0.792 | 0.412
Montage120190401.000100_31 | 0.291 | 2.66 | 0.345 | 2.194 | 0.843 | 0.825 | 0.235 | 0.516 | 0.677 | 0.546 | 0.807 | 0.62 | 0.746 | 0.767 | 0.614 | small bubble included
Montage120190401.000101_32 | 0.128 | 1.842 | 0.157 | 1.532 | 0.813 | 0.832 | 0.252 | 0.474 | 0.493 | 0.331 | 0.671 | 0.439 | 0.502 | 0.567 | 0.416
Montage120190401.000101_32 | 0.528 | 4.75 | 0.674 | 3.097 | 0.783 | 0.652 | 0.41 | 0.294 | 1.045 | 0.643 | 0.615 | 1.104 | 0.912 | 1.128 | 0.837
Montage120190401.000102_33 | 0.222 | 2.518 | 0.263 | 1.92 | 0.843 | 0.763 | 0.285 | 0.44 | 0.692 | 0.409 | 0.591 | 0.705 | 0.495 | 0.707 | 0.452
Montage120190401.000104_34 | 0.123 | 1.823 | 0.145 | 1.615 | 0.852 | 0.886 | 0.187 | 0.467 | 0.667 | 0.236 | 0.353 | 0.687 | 0.292 | 0.692 | 0.267
Montage120190401.000105_35 | 0.453 | 3.841 | 0.549 | 2.795 | 0.826 | 0.728 | 0.323 | 0.386 | 0.828 | 0.697 | 0.841 | 0.864 | 0.971 | 0.976 | 0.738
Montage120190401.000105_35 | 0.39 | 3.401 | 0.454 | 2.544 | 0.858 | 0.748 | 0.289 | 0.423 | 0.886 | 0.56 | 0.632 | 0.694 | 0.875 | 0.967 | 0.629
Montage120190401.000105_35 | 0.246 | 2.162 | 0.276 | 1.962 | 0.892 | 0.907 | 0.142 | 0.662 | 0.649 | 0.483 | 0.745 | 0.55 | 0.683 | 0.688 | 0.525
Montage120190401.000105_35 | 0.174 | 2.91 | 0.231 | 1.802 | 0.756 | 0.619 | 0.452 | 0.259 | 0.57 | 0.39 | 0.684 | 0.439 | 0.609 | 0.617 | 0.439
Montage120190401.000105_35 | 0.259 | 3.491 | 0.351 | 2.23 | 0.739 | 0.639 | 0.446 | 0.267 | 0.648 | 0.509 | 0.785 | 0.672 | 0.716 | 0.803 | 0.637
Montage120190401.000108_36 | 0.214 | 2.208 | 0.251 | 1.996 | 0.853 | 0.904 | 0.176 | 0.551 | 0.699 | 0.389 | 0.558 | 0.642 | 0.642 | 0.781 | 0.437
Montage120190401.000108_36 | 0.505 | 3.338 | 0.563 | 2.787 | 0.897 | 0.835 | 0.195 | 0.569 | 0.933 | 0.689 | 0.738 | 0.834 | 0.993 | 1.036 | 0.75
Montage120190401.000109_37 | 0.371 | 3.343 | 0.45 | 2.622 | 0.826 | 0.784 | 0.277 | 0.418 | 0.974 | 0.485 | 0.498 | 0.598 | 1.004 | 1.02 | 0.578
Montage120190401.000109_37 | 0.17 | 2.005 | 0.201 | 1.649 | 0.847 | 0.823 | 0.234 | 0.531 | 0.511 | 0.423 | 0.828 | 0.557 | 0.498 | 0.586 | 0.459
Montage120190401.000110_38 | 0.265 | 3.32 | 0.355 | 2.245 | 0.746 | 0.676 | 0.412 | 0.302 | 0.65 | 0.519 | 0.798 | 0.679 | 0.723 | 0.806 | 0.644
Montage120190401.000110_38 | 0.203 | 2.121 | 0.244 | 1.921 | 0.832 | 0.906 | 0.192 | 0.567 | 0.607 | 0.426 | 0.702 | 0.591 | 0.602 | 0.734 | 0.445
Montage120190401.000110_38 | 0.572 | 3.466 | 0.634 | 3.053 | 0.902 | 0.881 | 0.154 | 0.599 | 1.074 | 0.679 | 0.632 | 0.967 | 1.004 | 1.145 | 0.749 | Mostly large crystal
Montage120190401.000111_39 | 0.558 | 5.848 | 1.085 | 4.609 | 0.514 | 0.788 | 0.53 | 0.205 | 1.346 | 0.528 | 0.392 | 1.908 | 1 | 1.934 | 0.827
Montage120190401.000112_40 | 0.198 | 2.019 | 0.224 | 1.862 | 0.881 | 0.923 | 0.142 | 0.61 | 0.72 | 0.349 | 0.485 | 0.657 | 0.458 | 0.744 | 0.386
Montage120190401.000112_40 | 0.428 | 2.762 | 0.459 | 2.552 | 0.931 | 0.924 | 0.102 | 0.704 | 0.961 | 0.567 | 0.59 | 0.805 | 0.838 | 0.972 | 0.574
Montage120190401.000112_40 | 0.518 | 3.321 | 0.584 | 2.911 | 0.888 | 0.877 | 0.167 | 0.591 | 1.13 | 0.584 | 0.517 | 0.805 | 1.052 | 1.121 | 0.664 | Mostly crystal
Montage120190401.000112_40 | 0.329 | 3.095 | 0.398 | 2.465 | 0.825 | 0.796 | 0.268 | 0.431 | 0.894 | 0.468 | 0.523 | 0.908 | 0.546 | 0.926 | 0.532
Montage120190401.000113_41 | 0.185 | 2.771 | 0.3 | 2.164 | 0.617 | 0.781 | 0.442 | 0.303 | 0.759 | 0.31 | 0.409 | 0.753 | 0.609 | 0.85 | 0.497
Montage120190401.000114_42 | 0.371 | 2.779 | 0.43 | 2.436 | 0.864 | 0.877 | 0.184 | 0.604 | 0.767 | 0.616 | 0.803 | 0.775 | 0.797 | 0.862 | 0.654
Montage120190401.000114_42 | 0.375 | 2.764 | 0.423 | 2.441 | 0.885 | 0.883 | 0.164 | 0.617 | 0.843 | 0.566 | 0.672 | 0.871 | 0.672 | 0.882 | 0.65
Montage120190401.000114_42 | 0.505 | 4.229 | 0.657 | 3.115 | 0.769 | 0.737 | 0.35 | 0.355 | 0.921 | 0.698 | 0.758 | 0.956 | 0.938 | 1.141 | 0.859
Montage120190401.000114_42 | 0.096 | 1.69 | 0.128 | 1.387 | 0.749 | 0.821 | 0.308 | 0.424 | 0.431 | 0.284 | 0.66 | 0.428 | 0.45 | 0.503 | 0.363
Montage120190401.000115_43 | 0.254 | 2.373 | 0.285 | 2.032 | 0.892 | 0.857 | 0.179 | 0.567 | 0.726 | 0.445 | 0.614 | 0.627 | 0.65 | 0.773 | 0.483
Montage120190401.000115_43 | 0.487 | 3.242 | 0.546 | 2.744 | 0.892 | 0.846 | 0.188 | 0.582 | 0.962 | 0.645 | 0.67 | 1.011 | 0.753 | 1.019 | 0.689 | mostly crystal
Montage120190401.000115_43 | 0.176 | 1.838 | 0.197 | 1.701 | 0.893 | 0.926 | 0.13 | 0.656 | 0.578 | 0.388 | 0.671 | 0.568 | 0.491 | 0.652 | 0.42 | mostly crystal
Montage120190401.000116_44 | 0.375 | 3.767 | 0.502 | 2.839 | 0.747 | 0.754 | 0.353 | 0.332 | 1.037 | 0.46 | 0.444 | 1.122 | 0.727 | 1.134 | 0.535
Montage120190401.000116_44 | 0.167 | 2.694 | 0.246 | 1.976 | 0.68 | 0.734 | 0.416 | 0.29 | 0.662 | 0.322 | 0.486 | 0.738 | 0.52 | 0.77 | 0.432
Montage120190401.000116_44 | 0.179 | 2.281 | 0.227 | 1.917 | 0.79 | 0.84 | 0.264 | 0.433 | 0.722 | 0.316 | 0.437 | 0.432 | 0.768 | 0.775 | 0.409
Montage120190401.000117_45 | 0.472 | 3.574 | 0.58 | 2.836 | 0.813 | 0.793 | 0.278 | 0.464 | 0.923 | 0.651 | 0.705 | 0.934 | 0.952 | 0.998 | 0.726
Montage120190401.000117_45 | 0.473 | 3.017 | 0.526 | 2.694 | 0.899 | 0.893 | 0.147 | 0.654 | 0.843 | 0.715 | 0.848 | 0.856 | 0.812 | 0.913 | 0.737
Montage120190401.000119_46 | 0.192 | 2.325 | 0.233 | 1.903 | 0.825 | 0.818 | 0.253 | 0.446 | 0.665 | 0.367 | 0.553 | 0.62 | 0.576 | 0.737 | 0.444
Montage120190401.000122_47 | 0.391 | 2.801 | 0.44 | 2.424 | 0.89 | 0.866 | 0.174 | 0.627 | 0.765 | 0.651 | 0.852 | 0.775 | 0.694 | 0.82 | 0.694
Montage120190401.000122_47 | 0.191 | 2.009 | 0.222 | 1.782 | 0.861 | 0.887 | 0.179 | 0.595 | 0.572 | 0.425 | 0.744 | 0.543 | 0.498 | 0.639 | 0.482
Montage120190401.000123_48 | 0.356 | 2.776 | 0.406 | 2.421 | 0.876 | 0.872 | 0.178 | 0.58 | 0.856 | 0.529 | 0.619 | 0.838 | 0.602 | 0.872 | 0.581 | half crystal half glass
Montage120190401.000123_48 | 0.187 | 2.141 | 0.227 | 1.898 | 0.826 | 0.886 | 0.208 | 0.513 | 0.632 | 0.377 | 0.597 | 0.465 | 0.69 | 0.7 | 0.453
Montage120190401.000123_48 | 0.235 | 2.16 | 0.265 | 1.895 | 0.889 | 0.877 | 0.165 | 0.634 | 0.582 | 0.515 | 0.884 | 0.561 | 0.664 | 0.671 | 0.556
Montage120190401.000125_49 | 0.55 | 6.083 | 0.771 | 3.348 | 0.714 | 0.55 | 0.533 | 0.187 | 1.197 | 0.585 | 0.489 | 0.971 | 1.17 | 1.259 | 0.769 | mostly crystal
Montage120190401.000130_50 | 0.146 | 3.01 | 0.239 | 2.077 | 0.61 | 0.69 | 0.498 | 0.203 | 0.824 | 0.226 | 0.274 | 0.838 | 0.391 | 0.865 | 0.327
Montage120190401.000130_50 | 0.194 | 2.177 | 0.227 | 1.982 | 0.855 | 0.911 | 0.17 | 0.514 | 0.802 | 0.308 | 0.384 | 0.775 | 0.491 | 0.797 | 0.327
Montage120190401.000130_50 | 0.312 | 2.509 | 0.342 | 2.275 | 0.911 | 0.907 | 0.129 | 0.623 | 0.822 | 0.483 | 0.588 | 0.816 | 0.531 | 0.825 | 0.504
Montage120190401.000131_51 | 0.139 | 2.753 | 0.199 | 1.688 | 0.698 | 0.613 | 0.491 | 0.23 | 0.531 | 0.333 | 0.626 | 0.631 | 0.432 | 0.632 | 0.427
Montage120190401.000131_51 | 0.147 | 1.943 | 0.18 | 1.706 | 0.819 | 0.878 | 0.218 | 0.489 | 0.649 | 0.288 | 0.444 | 0.627 | 0.428 | 0.712 | 0.354
Montage120190401.000131_51 | 0.219 | 2.548 | 0.27 | 1.912 | 0.812 | 0.75 | 0.313 | 0.424 | 0.579 | 0.481 | 0.831 | 0.646 | 0.565 | 0.656 | 0.518
Montage120190401.000133_52 | 0.152 | 2.173 | 0.203 | 1.86 | 0.748 | 0.856 | 0.29 | 0.403 | 0.589 | 0.328 | 0.557 | 0.657 | 0.513 | 0.694 | 0.446
Montage120190401.000133_52 | 0.357 | 3.575 | 0.461 | 2.565 | 0.775 | 0.717 | 0.361 | 0.351 | 0.868 | 0.524 | 0.604 | 0.653 | 0.923 | 0.928 | 0.65
Montage120190401.000134_53 | 0.301 | 2.625 | 0.336 | 2.224 | 0.896 | 0.847 | 0.185 | 0.549 | 0.841 | 0.456 | 0.542 | 0.506 | 0.867 | 0.883 | 0.478 | large crystal surrounded by glass
Montage120190401.000134_53 | 0.447 | 3.118 | 0.501 | 2.621 | 0.893 | 0.841 | 0.192 | 0.578 | 0.867 | 0.657 | 0.758 | 0.698 | 0.949 | 0.95 | 0.687 | large crystal surrounded by glass
Montage120190401.000136_54 | 0.11 | 1.546 | 0.126 | 1.346 | 0.868 | 0.87 | 0.185 | 0.577 | 0.434 | 0.322 | 0.74 | 0.421 | 0.424 | 0.498 | 0.345
Montage120190401.000136_54 | 0.045 | 0.986 | 0.055 | 0.917 | 0.822 | 0.93 | 0.191 | 0.58 | 0.31 | 0.184 | 0.594 | 0.236 | 0.325 | 0.336 | 0.213
Montage120190401.000136_54 | 0.137 | 1.733 | 0.164 | 1.578 | 0.837 | 0.911 | 0.186 | 0.575 | 0.526 | 0.332 | 0.631 | 0.509 | 0.454 | 0.617 | 0.397
Montage120190401.000137_55 | 0.133 | 1.706 | 0.157 | 1.539 | 0.848 | 0.902 | 0.181 | 0.576 | 0.545 | 0.312 | 0.572 | 0.495 | 0.461 | 0.588 | 0.367
Montage120190401.000139_56 | 0.27 | 2.752 | 0.334 | 2.161 | 0.806 | 0.785 | 0.289 | 0.447 | 0.622 | 0.552 | 0.888 | 0.679 | 0.631 | 0.719 | 0.624
Montage120190401.000139_56 | 0.208 | 2.265 | 0.235 | 1.839 | 0.884 | 0.812 | 0.221 | 0.509 | 0.689 | 0.384 | 0.557 | 0.413 | 0.701 | 0.71 | 0.413
Montage120190401.000140_57 | 0.143 | 2.023 | 0.167 | 1.592 | 0.856 | 0.787 | 0.257 | 0.438 | 0.596 | 0.304 | 0.511 | 0.602 | 0.358 | 0.638 | 0.326
Montage120190401.000140_57 | 0.103 | 1.945 | 0.149 | 1.504 | 0.69 | 0.773 | 0.384 | 0.342 | 0.509 | 0.257 | 0.505 | 0.388 | 0.531 | 0.537 | 0.349
Montage120190401.000141_58 | 0.212 | 2.227 | 0.242 | 2.026 | 0.878 | 0.91 | 0.152 | 0.538 | 0.832 | 0.325 | 0.391 | 0.616 | 0.72 | 0.846 | 0.349
Montage120190401.000141_58 | 0.114 | 1.651 | 0.137 | 1.516 | 0.83 | 0.918 | 0.189 | 0.525 | 0.583 | 0.249 | 0.426 | 0.609 | 0.303 | 0.642 | 0.276
Montage120190401.000151_59 | 0.234 | 2.376 | 0.284 | 2.052 | 0.824 | 0.864 | 0.223 | 0.522 | 0.68 | 0.439 | 0.646 | 0.72 | 0.528 | 0.726 | 0.528
Montage120190401.000151_59 | 0.463 | 3.453 | 0.542 | 2.801 | 0.854 | 0.811 | 0.239 | 0.488 | 0.871 | 0.677 | 0.777 | 0.768 | 0.967 | 0.969 | 0.749
Montage120190401.000151_59 | 0.275 | 2.597 | 0.33 | 2.221 | 0.834 | 0.855 | 0.221 | 0.513 | 0.772 | 0.454 | 0.588 | 0.842 | 0.55 | 0.88 | 0.523
Montage120190401.000151_59 | 0.4 | 3.159 | 0.484 | 2.776 | 0.827 | 0.879 | 0.211 | 0.504 | 0.981 | 0.52 | 0.53 | 0.93 | 0.908 | 1.045 | 0.632
Montage120190401.000152_60 | 0.576 | 3.563 | 0.628 | 2.931 | 0.918 | 0.823 | 0.195 | 0.571 | 0.967 | 0.759 | 0.785 | 0.967 | 0.919 | 1.053 | 0.813
Montage120190401.000152_60 | 0.142 | 1.884 | 0.173 | 1.611 | 0.819 | 0.855 | 0.232 | 0.503 | 0.518 | 0.349 | 0.674 | 0.472 | 0.491 | 0.595 | 0.438
Montage120190401.000153_61 | 0.205 | 2.394 | 0.24 | 1.999 | 0.853 | 0.835 | 0.221 | 0.449 | 0.735 | 0.355 | 0.482 | 0.779 | 0.432 | 0.823 | 0.371
Montage120190401.000158_62 | 0.272 | 2.336 | 0.306 | 2.11 | 0.89 | 0.903 | 0.146 | 0.626 | 0.738 | 0.469 | 0.636 | 0.565 | 0.775 | 0.811 | 0.522
Montage120190401.000158_62 | 0.254 | 2.271 | 0.295 | 2.058 | 0.863 | 0.906 | 0.166 | 0.62 | 0.722 | 0.448 | 0.621 | 0.642 | 0.687 | 0.751 | 0.508