## moisture content and atterbergs
moisture content (ml)
Sample | container wt (g) | container + wet weight (g) | container + wet weight (g) after 4 days | moisture content (%)
1 | 0.874 | 16.7312 | 10.07 | 72.43584
2 | 0.8864 | 20.8763 | 12.56 | 71.24023
3 | 0.8949 | 18.95 | 11.36 | 72.52678
|  |  | AVERAGE | 72.06762
|  |  | Std ERROR | 0.5076863
Plastic Limit (%)
Sample | container wt (g) | wet weight + container (g) | dry weight + container after 4 days | plastic limit (%)2
1 | 0.9068 | 22.7813 | 16.4 | 41.18775
2 | 0.8906 | 16.6915 | 12.1 | 40.96116
3 | 0.8925 | 25.2356 | 18.26 | 40.16468
|  |  | AVERAGE | 40.77119
|  |  | StD ERROR | 0.3799563
Liquid Limit
Sample | Cone drop readings (mm) | container weight (g) | container + wet weight (g) | 48 hour | dry weight of soil(g) | moisture content
1a | 147 | 0.887 | 11.34 | 6.89 | 6.003 | 74.1296
1b | 165
1c | 165
1d | 159
159
2a | 221 | 0.8845 | 14.06 | 8.29 | 7.4055 | 77.91506
2b | 222
2c | 221
221.3333
3a | 230 | 0.892 | 10.8 | 6.45 | 5.558 | 78.26556
3b | 236
3c | 236
234
4a | 289 | 0.886 | 10.73 | 6.3075 | 5.4215 | 81.57337
4b | 282
4c | 283
284.6667
Results summary | Column1 | Std ERROR
Liquid Limit (%) | 65.923
Plastic Limit (%) | 40.77119 | 0.3799563
Plasticity Index (%) | 25.15181
Liquidity Index (%) | 2.865306
Activity (%) | 0.401786
Moisture content (%) | 9.472966 | 0.5076863

## bulk density
BULK DENSITY TEST RESULTS
PROJECT: | Omokoroa 29 June 2015 |  | LOCATION: | Base of main slide, RH flank
SITE NO: |  |  | CO-ORDINATES: mN
SAMPLE NO: | OS1 |  |  | mE
DRY BULK DENSITY
|  | 1 | 2 | 3 | 4 | 5 | 6 |  | ring 1 volume |  | ring 2 volume |  | ring 3 volume
Length of sample (mm): |  | 101.3 | 105 | 104.3 |  |  |  |  | diameter | length | diameter | length | diameter | length
Diameter of sample (mm): |  | 61 | 62.5 | 60 |  |  |  |  | 60.55 | 25.15 | 60.4 | 20.9 | 60 | 21.2
Volume of corer (m3): |  | 0.0002960459 | 0.000322136 | 0.0002949013 | 0 | 0 | 0 |  | 60.3 | 25.25 | 60.25 | 20.75 | 60.28 | 21.16
Mass of ring + trays + dry soil (g): | [8 empty] | 60.3 | 25.32 | 60.4 | 20.65 | 60.4 | 21.35
Mass of ring + trays (g): | [7 empty] | mean | 60.38333 | 25.24 | 60.35 | 20.76667 | 60.22667 | 21.23667
Mass of soil (kg): |  | 0 | 0 | 0 | 0 | 0 | 0
Volume of birdseed (ml):
Volume of soil (m3): |  | 0.0002960459 | 0.000322136 | 0.0002949013 | 0 | 0 | 0
Dry bulk density (kg m-3): |  | 0 | 0 | 0 | #DIV/0! | #DIV/0! | #DIV/0!
Dry bulk density (kg m-3) (Pip) |  | 797.6838 | 723.52 | 769.4495
AVERAGE DRY BULK DENSITY = |  | 763.5511
standard error |  | 26.4685
BULK DENSITY
|  | 1 | 2 | 3 | 4 | 5 | 6
Length of sample (mm): |  | 101.3 | 105 | 104.3
Diameter of sample (mm): |  | 61 | 62.5 | 60
Volume of corer (m3): |  | 0.0002960459 | 0.000322136 | 0.0002949013 | 0 | 0 | 0
Mass of ring + moist soil (g): |  | 612.12 | 610.34 | 582.67
Mass of ring (g): |  | 240.94 | 238 | 241.14
Mass of soil (kg): |  | 0.37118 | 0.37234 | 0.34153 | 0 | 0 | 0
Volume of birdseed (ml): |  | 26.2 | 23.7 | 37.5
Volume of soil (m3): |  | 0.0002698459 | 0.000298436 | 0.0002574013 | 0 | 0 | 0
Bulk density (kg m-3): |  | 1375.526 | 1247.638 | 1326.839 | #DIV/0! | #DIV/0! | #DIV/0!
AVERAGE FIELD MOIST BULK DENSITY = |  | 1316.667
standard error |  | 45.64228
replicate | porosity (%)
1 | 69.74116
2 | 69.77945
3 | 69.47405
average | 69.66488
st error | 0.1176452
replicate | voids ratio
1 | 2.304819
2 | 2.309007
3 | 2.275901
average | 2.29651
st error | 0.01274678

## particle density
Sample | bottle + stopper (g) | soil bottle stopper (g) | bottle + stopper + soil+ liquid (g) | bottle + stopper + liquid (g) | particle density (g/cm3) | particle density (kg/m3)
1 | 27.6531 | 30.3978 | 78.3568 | 76.6998 | 2.523398 | 2523.398
2 | 25.622 | 29.2795 | 79.0578 | 76.8479 | 2.526596 | 2526.596
3 | 26.0678 | 28.82 | 76.6761 | 75.0242 | 2.501318 | 2501.318
|  |  |  | AVERAGE | 2.517104 | 2517.104
|  |  |  | Std ERROR | 0.009732818 | 9.732818

## shear vane readings
Sample site 2 (RH flank scarp) (OM1)
| peak | remoulded | sensitivity
| 60 | 4 | 15
| 60 | 4 | 15
| 71 | 5 | 14.2
| 66 | 5 | 13.2
| 70 | 3 | 23.33333
| 70 | 4 | 17.5
| 65 | 5 | 13
| 66 | 8 | 8.25
AVERAGE | 66 | 4.75 | 14.93542
Std ERROR | 2.850439 | 0.984251 | 2.840594